## Sheet1
Sample | Quartz (%) | Biotite (%) | K-Feldspar (%) | Plagioclase (%) | UCS
G1 | 36.4504 | 2.603271 | 59.99279 | 0.9535376 | 165151765.5
G2 | 38.77065 | 3.191605 | 57.37902 | 0.6587193 | 164704265.7
G3 | 40.71984 | 3.619557 | 55.14947 | 0.5111387 | 169228670.6
G4 | 33.88088 | 2.619158 | 61.99077 | 1.509197 | 155348741.8
G5 | 39.59345 | 3.599456 | 56.18619 | 0.6209025 | 165509235.6
G6 | 40.0918 | 4.109088 | 55.14523 | 0.6538761 | 179022015.8
G7 | 30.90521 | 4.521858 | 62.86028 | 1.712655 | 145924995.1
G8 | 32.80203 | 4.60034 | 61.15644 | 1.441186 | 142672571.6
G9 | 31.95388 | 4.233309 | 62.30987 | 1.502943 | 151027159.8
G10 | 37.55899 | 5.497257 | 56.33724 | 0.6065102 | 144278278.6
G11 | 40.18099 | 6.155713 | 53.21582 | 0.4474728 | 148899561.6
G12 | 40.20408 | 5.02609 | 54.2623 | 0.5075341 | 152539270.1
G13 | 32.11691 | 2.579271 | 63.16516 | 2.138651 | 161807408.5
G14 | 37.10595 | 3.177295 | 58.85716 | 0.8595965 | 158481252.8
G15 | 39.22586 | 3.414731 | 56.84568 | 0.5137249 | 160360663.3
G16 | 30.17231 | 2.688932 | 63.90758 | 3.231181 | 152677745.6
G17 | 35.89382 | 3.57234 | 59.28535 | 1.248487 | 154145620.9
G18 | 38.7985 | 3.747932 | 56.82264 | 0.6309244 | 163297662.6
G19 | 44.39599 | 3.931673 | 50.68982 | 0.9825144 | 154816479.0
G20 | 42.52668 | 3.795208 | 52.28406 | 1.394056 | 150965036.1
G21 | 40.48076 | 3.465513 | 53.32581 | 2.727921 | 150267630.2
G22 | 41.50952 | 3.611354 | 52.91055 | 1.968573 | 150942171.6
G23 | 40.26532 | 3.241745 | 54.08209 | 2.410848 | 156885442.0
G24 | 36.55605 | 2.736039 | 55.00458 | 5.703332 | 142606145.1
G25 | 26.36492 | 7.229185 | 50.57268 | 15.83322 | 117800232.5
G26 | 45.96666 | 10.30824 | 41.84422 | 1.88088 | 126954106.9
G27 | 35.04423 | 18.53891 | 40.02544 | 6.391422 | 107936845.9
G28 | 45.5725 | 11.15827 | 32.74127 | 10.52796 | 107430114.0
G29 | 37.42493 | 10.0416 | 38.99484 | 13.53863 | 112713737.0
G30 | 23.63807 | 1.170496 | 56.03416 | 19.15728 | 121329328.0
G31 | 23.5182 | 2.865291 | 52.41895 | 21.19756 | 120500134.3
G32 | 28.12778 | 13.56561 | 51.07717 | 7.229442 | 116847365.4
G33 | 30.94933 | 4.391279 | 56.88605 | 7.773334 | 121551456.7
G34 | 37.99316 | 8.720305 | 48.10708 | 5.179452 | 134709803.2
G35 | 39.46175 | 2.085078 | 45.48038 | 12.97279 | 122621670.5
G36 | 43.06358 | 2.825082 | 50.72756 | 3.383775 | 142121293.5
G37 | 8.671154 | 9.363464 | 78.07796 | 3.887421 | 130123831.1
G38 | 17.47064 | 4.382132 | 76.64047 | 1.50676 | 137152655.1
G39 | 15.65126 | 3.198767 | 78.63856 | 2.511417 | 141922714.4
G40 | 15.20965 | 2.902645 | 78.62565 | 3.262053 | 134440474.5
G41 | 39.28177 | 16.2229 | 43.48223 | 1.013107 | 107201963.1
G42 | 30.13038 | 13.84601 | 54.55961 | 1.463999 | 107849344.6
G43 | 24.83361 | 12.24963 | 60.43889 | 2.477864 | 109101391.1
G44 | 23.03326 | 12.70298 | 60.61369 | 3.650077 | 107223792.4
G45 | 19.53091 | 12.12225 | 63.57047 | 4.776378 | 107793220.8
G46 | 17.58674 | 10.97127 | 67.86279 | 3.579198 | 107948885.5
G47 | 48.77425 | 10.74076 | 36.38745 | 4.097537 | 108247702.1
G48 | 7.773908 | 7.5402 | 79.07869 | 5.6072 | 124929861.3
G49 | 53.63651 | 12.97675 | 31.05295 | 2.333797 | 112385185.6
G50 | 55.73262 | 18.59481 | 24.65512 | 1.017448 | 105387055.0
G51 | 52.32255 | 13.16485 | 32.99184 | 1.520761 | 114112171.4
G52 | 58.17579 | 14.3617 | 26.14461 | 1.317902 | 123368660.5
G53 | 57.3646 | 15.76692 | 26.0994 | 0.7690724 | 106343930.1
G54 | 40.26517 | 9.900747 | 47.29179 | 2.542287 | 125972944.7
G55 | 44.25969 | 8.793206 | 45.90882 | 1.038286 | 122684456.4
G56 | 45.00695 | 9.650397 | 44.33193 | 1.010723 | 132932376.7
G57 | 39.39934 | 9.268885 | 49.52937 | 1.802409 | 116405676.4
G58 | 44.52872 | 10.13949 | 44.25517 | 1.076612 | 116602490.9
G59 | 8.481064 | 8.176829 | 76.41549 | 6.926616 | 127257499.0
G60 | 44.50914 | 8.919838 | 45.74404 | 0.8269769 | 130570218.3
G61 | 33.82113 | 14.73463 | 45.54373 | 5.900515 | 113880791.5
G62 | 30.61919 | 13.45311 | 48.90777 | 7.01993 | 117959408.9
G63 | 30.14513 | 13.80879 | 48.40236 | 7.643724 | 114628589.3
G64 | 32.18255 | 12.41177 | 48.12286 | 7.282832 | 118549915.5
G65 | 32.164 | 12.30214 | 49.2742 | 6.259664 | 113528824.3
G66 | 29.58687 | 13.15443 | 48.96128 | 8.297413 | 114921458.6
G67 | 39.48825 | 14.76493 | 43.804 | 1.94282 | 111546361.6
G68 | 44.22833 | 15.64383 | 37.96041 | 2.167434 | 111546361.6
G69 | 44.65013 | 15.46343 | 37.72126 | 2.165179 | 122427075.6
G70 | 8.31609 | 9.328212 | 77.84941 | 4.506292 | 126894860.2
G71 | 41.12893 | 15.97359 | 41.37941 | 1.51807 | 110221338.2
G72 | 45.42354 | 15.85231 | 36.96483 | 1.75932 | 112081171.1
G73 | 41.12023 | 14.72516 | 42.11488 | 2.039733 | 122171573.4
G74 | 44.35979 | 9.044334 | 38.5787 | 8.017176 | 119426598.9
G75 | 41.82245 | 9.030652 | 40.85123 | 8.295671 | 115568520.8
G76 | 36.62704 | 7.57977 | 46.10021 | 9.692984 | 105559763.6
G77 | 46.33447 | 8.947735 | 41.69378 | 3.024012 | 113957811.8
G78 | 41.28267 | 5.908595 | 48.05501 | 4.753733 | 130188574.9
G79 | 37.62465 | 6.437822 | 49.59733 | 6.340197 | 118223271.9
G80 | 32.09595 | 5.316046 | 58.54487 | 4.04313 | 140936898.5
G81 | 7.772163 | 7.335088 | 78.54018 | 6.352566 | 127758290.1
G82 | 32.66069 | 6.122951 | 58.69168 | 2.524672 | 145112804.2
G83 | 30.64431 | 5.738613 | 60.57776 | 3.039318 | 143893069.6
G84 | 28.71227 | 5.765172 | 58.06838 | 7.454179 | 137939759.8
G85 | 31.5688 | 5.56564 | 58.35403 | 4.511532 | 150744438.8
G86 | 29.82123 | 5.617953 | 58.66642 | 5.894402 | 141000768.4
G87 | 22.08541 | 7.472793 | 62.30679 | 8.135002 | 112484362.9
G88 | 23.98551 | 7.290021 | 61.21472 | 7.509751 | 115228816.0
G89 | 25.67467 | 7.144335 | 60.74202 | 6.438971 | 110773953.1
G90 | 24.13295 | 8.070283 | 60.19345 | 7.603314 | 115935309.0
G91 | 24.10269 | 8.088028 | 60.54808 | 7.261208 | 114583985.8
G92 | 8.372769 | 8.713589 | 75.54185 | 7.371795 | 125419685.4
G93 | 22.99222 | 7.701286 | 61.55557 | 7.75092 | 116622134.2
G94 | 23.28842 | 8.407345 | 61.69624 | 6.607996 | 127335515.3
G95 | 23.36562 | 6.826917 | 62.31767 | 7.489801 | 120953004.1
G96 | 23.3817 | 6.948423 | 61.70415 | 7.965723 | 123705797.9
G97 | 24.47947 | 8.087512 | 60.08847 | 7.344547 | 133546521.5
G98 | 25.66585 | 7.020071 | 58.36963 | 8.944452 | 128438262.6
G99 | 23.913 | 6.625165 | 59.78953 | 9.672305 | 119583781.1
G100 | 39.62619 | 3.1318 | 56.90646 | 0.3355486 | 145714652.3
G101 | 35.82384 | 2.986865 | 60.34821 | 0.8410904 | 142193761.7
G102 | 34.99052 | 2.80339 | 60.78573 | 1.420361 | 139868590.8
G103 | 14.35912 | 3.113831 | 75.44517 | 7.081876 | 137370750.2
G104 | 34.81011 | 2.23198 | 61.71248 | 1.245429 | 129188270.0
G105 | 36.61891 | 2.260061 | 60.4909 | 0.6301309 | 154186762.5
G106 | 31.26649 | 2.238551 | 65.47406 | 1.020903 | 148227648.9
G107 | 24.58926 | 2.02346 | 64.99579 | 8.391494 | 123043258.2
G108 | 24.53891 | 1.32206 | 67.00568 | 7.133352 | 136850846.8
G109 | 24.97449 | 1.22481 | 65.71484 | 8.085858 | 115075309.8
G110 | 35.0294 | 1.97714 | 60.36274 | 2.630718 | 138894784.8
G111 | 31.13537 | 1.553958 | 64.24233 | 3.068348 | 134844421.2
G112 | 30.40454 | 1.280145 | 64.81626 | 3.499051 | 138918267.3
G113 | 48.10314 | 12.20093 | 37.07442 | 2.621512 | 114160198.5
G114 | 12.23653 | 2.166297 | 77.22474 | 8.372437 | 136492822.7
G115 | 46.49654 | 12.9457 | 38.45552 | 2.102247 | 122789125.7
G116 | 45.30888 | 12.58845 | 41.08379 | 1.01889 | 120500166.2
G117 | 51.2259 | 9.125985 | 37.50851 | 2.139599 | 109318661.7
G118 | 46.82682 | 11.20173 | 40.47848 | 1.492972 | 112981535.0
G119 | 48.28752 | 10.50083 | 40.13118 | 1.08047 | 116541981.3
G120 | 33.08289 | 7.632619 | 55.20039 | 4.084101 | 126886506.3
G121 | 27.60161 | 7.981907 | 57.40907 | 7.007415 | 126945538.9
G122 | 28.63718 | 7.965599 | 54.04713 | 9.350087 | 128686410.1
G123 | 33.13823 | 8.432308 | 55.07928 | 3.350181 | 124409976.1
G124 | 34.16478 | 7.66348 | 52.43914 | 5.732591 | 121595061.2
G125 | 12.48097 | 1.967947 | 77.88187 | 7.669212 | 126969481.5
G126 | 32.199 | 6.662052 | 54.67398 | 6.464969 | 125318873.1