## Sheet1
Sample | Quartz (%) | Biotite (%) | K-Feldspar (%) | Plagioclase (%) | Biotite (mm^2) | Quartz (mm^2) | K-feldspar (mm^2) | Plagioclase (mm^2) | UCS
G1 | 36.4504 | 2.603271 | 59.99279 | 0.9535376 | 0.005311503 | 0.006627601 | 0.01493633 | 0.008601052 | 165151765.5
G2 | 38.77065 | 3.191605 | 57.37902 | 0.6587193 | 0.00445684 | 0.006037566 | 0.01349381 | 0.008378168 | 164704265.7
G3 | 40.71984 | 3.619557 | 55.14947 | 0.5111387 | 0.004362554 | 0.006178727 | 0.01326433 | 0.0080408 | 169228670.6
G4 | 33.88088 | 2.619158 | 61.99077 | 1.509197 | 0.004769344 | 0.005865528 | 0.01385652 | 0.009583176 | 155348741.8
G5 | 39.59345 | 3.599456 | 56.18619 | 0.6209025 | 0.004550944 | 0.005788982 | 0.01288122 | 0.008130841 | 165509235.6
G6 | 40.0918 | 4.109088 | 55.14523 | 0.6538761 | 0.004217759 | 0.005230554 | 0.0110033 | 0.007608044 | 179022015.8
G7 | 30.90521 | 4.521858 | 62.86028 | 1.712655 | 0.005906338 | 0.007384796 | 0.02692652 | 0.01261937 | 145924995.1
G8 | 32.80203 | 4.60034 | 61.15644 | 1.441186 | 0.006763487 | 0.007888326 | 0.02556639 | 0.01103669 | 142672571.6
G9 | 31.95388 | 4.233309 | 62.30987 | 1.502943 | 0.005765593 | 0.007771297 | 0.02635049 | 0.01106202 | 151027159.8
G10 | 37.55899 | 5.497257 | 56.33724 | 0.6065102 | 0.006002965 | 0.008076446 | 0.0245772 | 0.01341496 | 144278278.6
G11 | 40.18099 | 6.155713 | 53.21582 | 0.4474728 | 0.006630247 | 0.008385179 | 0.02386298 | 0.009752998 | 148899561.6
G12 | 40.20408 | 5.02609 | 54.2623 | 0.5075341 | 0.005440621 | 0.008370412 | 0.0229931 | 0.01051054 | 152539270.1
G13 | 32.11691 | 2.579271 | 63.16516 | 2.138651 | 0.004884929 | 0.006470658 | 0.01679723 | 0.01015256 | 161807408.5
G14 | 37.10595 | 3.177295 | 58.85716 | 0.8595965 | 0.004604116 | 0.006738515 | 0.01599357 | 0.008765432 | 158481252.8
G15 | 39.22586 | 3.414731 | 56.84568 | 0.5137249 | 0.004607936 | 0.006507727 | 0.01593586 | 0.007859043 | 160360663.3
G16 | 30.17231 | 2.688932 | 63.90758 | 3.231181 | 0.004926615 | 0.005612733 | 0.01439329 | 0.0108414 | 152677745.6
G17 | 35.89382 | 3.57234 | 59.28535 | 1.248487 | 0.004983718 | 0.00590999 | 0.01497996 | 0.009094252 | 154145620.9
G18 | 38.7985 | 3.747932 | 56.82264 | 0.6309244 | 0.004797501 | 0.005794819 | 0.01423181 | 0.00854687 | 163297662.6
G19 | 44.39599 | 3.931673 | 50.68982 | 0.9825144 | 0.005544621 | 0.01003547 | 0.01767206 | 0.01051586 | 154816479.0
G20 | 42.52668 | 3.795208 | 52.28406 | 1.394056 | 0.006621173 | 0.009737956 | 0.01795722 | 0.01140652 | 150965036.1
G21 | 40.48076 | 3.465513 | 53.32581 | 2.727921 | 0.005430152 | 0.009528489 | 0.01578605 | 0.01222986 | 150267630.2
G22 | 41.50952 | 3.611354 | 52.91055 | 1.968573 | 0.005445316 | 0.009135296 | 0.01591022 | 0.01187894 | 150942171.6
G23 | 40.26532 | 3.241745 | 54.08209 | 2.410848 | 0.005532238 | 0.009070719 | 0.01614369 | 0.01153144 | 156885442.0
G24 | 36.55605 | 2.736039 | 55.00458 | 5.703332 | 0.005098972 | 0.008825538 | 0.01352504 | 0.01396653 | 142606145.1
G25 | 26.36492 | 7.229185 | 50.57268 | 15.83322 | 0.01668868 | 0.01420063 | 0.02633967 | 0.05111588 | 117800232.5
G26 | 45.96666 | 10.30824 | 41.84422 | 1.88088 | 0.01706823 | 0.01156543 | 0.01573741 | 0.01693013 | 126954106.9
G27 | 35.04423 | 18.53891 | 40.02544 | 6.391422 | 0.01295099 | 0.007254368 | 0.0137462 | 0.02314046 | 107936845.9
G28 | 45.5725 | 11.15827 | 32.74127 | 10.52796 | 0.03601113 | 0.03615455 | 0.02264701 | 0.04278292 | 107430114.0
G29 | 37.42493 | 10.0416 | 38.99484 | 13.53863 | 0.03005761 | 0.03131737 | 0.0320504 | 0.09400463 | 112713737.0
G30 | 23.63807 | 1.170496 | 56.03416 | 19.15728 | 0.01500646 | 0.0263778 | 0.03791754 | 0.06613096 | 121329328.0
G31 | 23.5182 | 2.865291 | 52.41895 | 21.19756 | 0.008966966 | 0.01056275 | 0.01741858 | 0.04217368 | 120500134.3
G32 | 28.12778 | 13.56561 | 51.07717 | 7.229442 | 0.007186783 | 0.00490919 | 0.0116126 | 0.01177668 | 116847365.4
G33 | 30.94933 | 4.391279 | 56.88605 | 7.773334 | 0.008982387 | 0.01199986 | 0.02712401 | 0.03316575 | 121551456.7
G34 | 37.99316 | 8.720305 | 48.10708 | 5.179452 | 0.005252158 | 0.00422353 | 0.007382251 | 0.00979283 | 134709803.2
G35 | 39.46175 | 2.085078 | 45.48038 | 12.97279 | 0.01277923 | 0.01652791 | 0.01385077 | 0.03271694 | 122621670.5
G36 | 43.06358 | 2.825082 | 50.72756 | 3.383775 | 0.008734503 | 0.03705809 | 0.05703894 | 0.04376752 | 142121293.5
G37 | 8.671154 | 9.363464 | 78.07796 | 3.887421 | 0.006867366 | 0.005518769 | 0.04635644 | 0.02032605 | 130123831.1
G38 | 17.47064 | 4.382132 | 76.64047 | 1.50676 | 0.005389805 | 0.005844089 | 0.05571284 | 0.02670981 | 137152655.1
G39 | 15.65126 | 3.198767 | 78.63856 | 2.511417 | 0.004993363 | 0.006619234 | 0.0658702 | 0.02984443 | 141922714.4
G40 | 15.20965 | 2.902645 | 78.62565 | 3.262053 | 0.005698819 | 0.02113697 | 0.04643518 | 0.02307049 | 134440474.5
G41 | 39.28177 | 16.2229 | 43.48223 | 1.013107 | 0.033774 | 0.01612176 | 0.0566679 | 0.02916898 | 107201963.1
G42 | 30.13038 | 13.84601 | 54.55961 | 1.463999 | 0.0348398 | 0.01379258 | 0.0658469 | 0.03075018 | 107849344.6
G43 | 24.83361 | 12.24963 | 60.43889 | 2.477864 | 0.03414877 | 0.01608776 | 0.05852447 | 0.02192631 | 109101391.1
G44 | 23.03326 | 12.70298 | 60.61369 | 3.650077 | 0.03201121 | 0.0117454 | 0.06076925 | 0.02359399 | 107223792.4
G45 | 19.53091 | 12.12225 | 63.57047 | 4.776378 | 0.02654968 | 0.01082313 | 0.07076231 | 0.02521789 | 107793220.8
G46 | 17.58674 | 10.97127 | 67.86279 | 3.579198 | 0.02703971 | 0.02504956 | 0.0283413 | 0.03939371 | 107948885.5
G47 | 48.77425 | 10.74076 | 36.38745 | 4.097537 | 0.0152215 | 0.003397681 | 0.02030149 | 0.006715557 | 108247702.1
G48 | 7.773908 | 7.5402 | 79.07869 | 5.6072 | 0.005924835 | 0.03194057 | 0.0278162 | 0.03155218 | 124929861.3
G49 | 53.63651 | 12.97675 | 31.05295 | 2.333797 | 0.01815507 | 0.03562742 | 0.02835337 | 0.02203577 | 112385185.6
G50 | 55.73262 | 18.59481 | 24.65512 | 1.017448 | 0.02295412 | 0.03168105 | 0.0328627 | 0.02586604 | 105387055.0
G51 | 52.32255 | 13.16485 | 32.99184 | 1.520761 | 0.01570398 | 0.03997795 | 0.03233525 | 0.03123639 | 114112171.4
G52 | 58.17579 | 14.3617 | 26.14461 | 1.317902 | 0.01856112 | 0.04065401 | 0.03171535 | 0.02428359 | 123368660.5
G53 | 57.3646 | 15.76692 | 26.0994 | 0.7690724 | 0.0229675 | 0.01254803 | 0.02300142 | 0.01461323 | 106343930.1
G54 | 40.26517 | 9.900747 | 47.29179 | 2.542287 | 0.01130931 | 0.01464023 | 0.0236925 | 0.01138856 | 125972944.7
G55 | 44.25969 | 8.793206 | 45.90882 | 1.038286 | 0.01041569 | 0.01508896 | 0.02384755 | 0.01227717 | 122684456.4
G56 | 45.00695 | 9.650397 | 44.33193 | 1.010723 | 0.01108549 | 0.01313998 | 0.0226043 | 0.02191727 | 132932376.7
G57 | 39.39934 | 9.268885 | 49.52937 | 1.802409 | 0.01204513 | 0.0144274 | 0.02277633 | 0.009854245 | 116405676.4
G58 | 44.52872 | 10.13949 | 44.25517 | 1.076612 | 0.01236474 | 0.003354612 | 0.01749192 | 0.007619608 | 116602490.9
G59 | 8.481064 | 8.176829 | 76.41549 | 6.926616 | 0.005778767 | 0.01436939 | 0.0233281 | 0.01010742 | 127257499.0
G60 | 44.50914 | 8.919838 | 45.74404 | 0.8269769 | 0.0124964 | 0.009686337 | 0.01996603 | 0.01702498 | 130570218.3
G61 | 33.82113 | 14.73463 | 45.54373 | 5.900515 | 0.009302061 | 0.008231043 | 0.01816408 | 0.018628 | 113880791.5
G62 | 30.61919 | 13.45311 | 48.90777 | 7.01993 | 0.008716017 | 0.007431379 | 0.01652021 | 0.01952685 | 117959408.9
G63 | 30.14513 | 13.80879 | 48.40236 | 7.643724 | 0.008818144 | 0.009776737 | 0.02317143 | 0.02419757 | 114628589.3
G64 | 32.18255 | 12.41177 | 48.12286 | 7.282832 | 0.01028822 | 0.008758018 | 0.02089128 | 0.02165163 | 118549915.5
G65 | 32.164 | 12.30214 | 49.2742 | 6.259664 | 0.008925577 | 0.008293335 | 0.02034172 | 0.02002355 | 113528824.3
G66 | 29.58687 | 13.15443 | 48.96128 | 8.297413 | 0.008978904 | 0.006661289 | 0.0148464 | 0.007477494 | 114921458.6
G67 | 39.48825 | 14.76493 | 43.804 | 1.94282 | 0.008958312 | 0.008991102 | 0.01336042 | 0.007411088 | 111546361.6
G68 | 44.22833 | 15.64383 | 37.96041 | 2.167434 | 0.009236821 | 0.009808181 | 0.01399624 | 0.008198791 | 111546361.6
G69 | 44.65013 | 15.46343 | 37.72126 | 2.165179 | 0.01010532 | 0.003386055 | 0.01610403 | 0.008215384 | 122427075.6
G70 | 8.31609 | 9.328212 | 77.84941 | 4.506292 | 0.006899836 | 0.00653637 | 0.01407479 | 0.005475488 | 126894860.2
G71 | 41.12893 | 15.97359 | 41.37941 | 1.51807 | 0.008748842 | 0.007487988 | 0.01222727 | 0.00634456 | 110221338.2
G72 | 45.42354 | 15.85231 | 36.96483 | 1.75932 | 0.00894522 | 0.008104428 | 0.01462245 | 0.007424517 | 112081171.1
G73 | 41.12023 | 14.72516 | 42.11488 | 2.039733 | 0.01034357 | 0.01433819 | 0.01465836 | 0.02177439 | 122171573.4
G74 | 44.35979 | 9.044334 | 38.5787 | 8.017176 | 0.01032804 | 0.01366859 | 0.019795 | 0.02605966 | 119426598.9
G75 | 41.82245 | 9.030652 | 40.85123 | 8.295671 | 0.009327934 | 0.01268891 | 0.02018733 | 0.02863985 | 115568520.8
G76 | 36.62704 | 7.57977 | 46.10021 | 9.692984 | 0.01000843 | 0.01936849 | 0.01787292 | 0.01909961 | 105559763.6
G77 | 46.33447 | 8.947735 | 41.69378 | 3.024012 | 0.009936851 | 0.01620059 | 0.02098868 | 0.02106487 | 113957811.8
G78 | 41.28267 | 5.908595 | 48.05501 | 4.753733 | 0.008569677 | 0.01561673 | 0.02219245 | 0.02308228 | 130188574.9
G79 | 37.62465 | 6.437822 | 49.59733 | 6.340197 | 0.01180237 | 0.004461686 | 0.007569691 | 0.005880781 | 118223271.9
G80 | 32.09595 | 5.316046 | 58.54487 | 4.04313 | 0.006023729 | 0.003345649 | 0.0186818 | 0.007304038 | 140936898.5
G81 | 7.772163 | 7.335088 | 78.54018 | 6.352566 | 0.005898125 | 0.004023025 | 0.006643927 | 0.003922839 | 127758290.1
G82 | 32.66069 | 6.122951 | 58.69168 | 2.524672 | 0.005590692 | 0.003801736 | 0.006882334 | 0.004107529 | 145112804.2
G83 | 30.64431 | 5.738613 | 60.57776 | 3.039318 | 0.005681275 | 0.004005131 | 0.005715154 | 0.005406114 | 143893069.6
G84 | 28.71227 | 5.765172 | 58.06838 | 7.454179 | 0.00550943 | 0.003968971 | 0.005586489 | 0.004420987 | 137939759.8
G85 | 31.5688 | 5.56564 | 58.35403 | 4.511532 | 0.005206486 | 0.003866148 | 0.005650777 | 0.00469413 | 150744438.8
G86 | 29.82123 | 5.617953 | 58.66642 | 5.894402 | 0.005513603 | 0.01551544 | 0.04524254 | 0.03061286 | 141000768.4
G87 | 22.08541 | 7.472793 | 62.30679 | 8.135002 | 0.0184112 | 0.01727208 | 0.06166058 | 0.03568878 | 112484362.9
G88 | 23.98551 | 7.290021 | 61.21472 | 7.509751 | 0.02014187 | 0.02060917 | 0.06679299 | 0.03786481 | 115228816.0
G89 | 25.67467 | 7.144335 | 60.74202 | 6.438971 | 0.02230522 | 0.01515504 | 0.04986273 | 0.03056766 | 110773953.1
G90 | 24.13295 | 8.070283 | 60.19345 | 7.603314 | 0.01500925 | 0.01572644 | 0.05925479 | 0.02986776 | 115935309.0
G91 | 24.10269 | 8.088028 | 60.54808 | 7.261208 | 0.01615758 | 0.003342084 | 0.01757751 | 0.007473421 | 114583985.8
G92 | 8.372769 | 8.713589 | 75.54185 | 7.371795 | 0.005578883 | 0.01921445 | 0.06135421 | 0.03271068 | 125419685.4
G93 | 22.99222 | 7.701286 | 61.55557 | 7.75092 | 0.01769964 | 0.007002878 | 0.02275386 | 0.0171127 | 116622134.2
G94 | 23.28842 | 8.407345 | 61.69624 | 6.607996 | 0.009797168 | 0.008416907 | 0.02432757 | 0.01911902 | 127335515.3
G95 | 23.36562 | 6.826917 | 62.31767 | 7.489801 | 0.009134424 | 0.009428763 | 0.02662051 | 0.01921572 | 120953004.1
G96 | 23.3817 | 6.948423 | 61.70415 | 7.965723 | 0.01000766 | 0.007958895 | 0.02308351 | 0.01885099 | 123705797.9
G97 | 24.47947 | 8.087512 | 60.08847 | 7.344547 | 0.01042019 | 0.00856792 | 0.02188177 | 0.02027052 | 133546521.5
G98 | 25.66585 | 7.020071 | 58.36963 | 8.944452 | 0.009931212 | 0.009122064 | 0.02298225 | 0.0207286 | 128438262.6
G99 | 23.913 | 6.625165 | 59.78953 | 9.672305 | 0.01021616 | 0.0199362 | 0.04789607 | 0.01156884 | 119583781.1
G100 | 39.62619 | 3.1318 | 56.90646 | 0.3355486 | 0.009828754 | 0.02010949 | 0.04761306 | 0.02016509 | 145714652.3
G101 | 35.82384 | 2.986865 | 60.34821 | 0.8410904 | 0.008872973 | 0.01786491 | 0.04365655 | 0.01823704 | 142193761.7
G102 | 34.99052 | 2.80339 | 60.78573 | 1.420361 | 0.008034931 | 0.003366301 | 0.01705764 | 0.00809712 | 139868590.8
G103 | 14.35912 | 3.113831 | 75.44517 | 7.081876 | 0.005644773 | 0.02085723 | 0.05080886 | 0.01946916 | 137370750.2
G104 | 34.81011 | 2.23198 | 61.71248 | 1.245429 | 0.01040343 | 0.02217485 | 0.05547224 | 0.0169883 | 129188270.0
G105 | 36.61891 | 2.260061 | 60.4909 | 0.6301309 | 0.009270105 | 0.01848472 | 0.05688049 | 0.01614826 | 154186762.5
G106 | 31.26649 | 2.238551 | 65.47406 | 1.020903 | 0.009285801 | 0.01159266 | 0.02822121 | 0.03456358 | 148227648.9
G107 | 24.58926 | 2.02346 | 64.99579 | 8.391494 | 0.006647774 | 0.01084525 | 0.03130085 | 0.03484894 | 123043258.2
G108 | 24.53891 | 1.32206 | 67.00568 | 7.133352 | 0.005885344 | 0.01170083 | 0.03012801 | 0.03379716 | 136850846.8
G109 | 24.97449 | 1.22481 | 65.71484 | 8.085858 | 0.005711577 | 0.01410802 | 0.0336432 | 0.02673529 | 115075309.8
G110 | 35.0294 | 1.97714 | 60.36274 | 2.630718 | 0.007357419 | 0.01235443 | 0.0338818 | 0.02144119 | 138894784.8
G111 | 31.13537 | 1.553958 | 64.24233 | 3.068348 | 0.006941864 | 0.01309168 | 0.03713703 | 0.02411927 | 134844421.2
G112 | 30.40454 | 1.280145 | 64.81626 | 3.499051 | 0.006227165 | 0.02500381 | 0.03110762 | 0.04894268 | 138918267.3
G113 | 48.10314 | 12.20093 | 37.07442 | 2.621512 | 0.01641329 | 0.005840197 | 0.04469413 | 0.03507258 | 114160198.5
G114 | 12.23653 | 2.166297 | 77.22474 | 8.372437 | 0.005087817 | 0.02566221 | 0.03458696 | 0.03471736 | 136492822.7
G115 | 46.49654 | 12.9457 | 38.45552 | 2.102247 | 0.01840462 | 0.02501877 | 0.03844097 | 0.02364286 | 122789125.7
G116 | 45.30888 | 12.58845 | 41.08379 | 1.01889 | 0.01959802 | 0.03004351 | 0.03470405 | 0.04607252 | 120500166.2
G117 | 51.2259 | 9.125985 | 37.50851 | 2.139599 | 0.01769345 | 0.02936878 | 0.03752281 | 0.03281637 | 109318661.7
G118 | 46.82682 | 11.20173 | 40.47848 | 1.492972 | 0.01811004 | 0.02772051 | 0.04036629 | 0.02846046 | 112981535.0
G119 | 48.28752 | 10.50083 | 40.13118 | 1.08047 | 0.01914703 | 0.01877733 | 0.04378034 | 0.0270578 | 116541981.3
G120 | 33.08289 | 7.632619 | 55.20039 | 4.084101 | 0.01913115 | 0.01665857 | 0.04226628 | 0.03534423 | 126886506.3
G121 | 27.60161 | 7.981907 | 57.40907 | 7.007415 | 0.01835976 | 0.01711342 | 0.03756406 | 0.03799396 | 126945538.9
G122 | 28.63718 | 7.965599 | 54.04713 | 9.350087 | 0.01968881 | 0.02081966 | 0.05231148 | 0.03083292 | 128686410.1
G123 | 33.13823 | 8.432308 | 55.07928 | 3.350181 | 0.02102359 | 0.02192275 | 0.04831267 | 0.03523869 | 124409976.1
G124 | 34.16478 | 7.66348 | 52.43914 | 5.732591 | 0.01947635 | 0.00611441 | 0.05252628 | 0.03759437 | 121595061.2
G125 | 12.48097 | 1.967947 | 77.88187 | 7.669212 | 0.005359556 | 0.02281934 | 0.0472798 | 0.03590267 | 126969481.5
G126 | 32.199 | 6.662052 | 54.67398 | 6.464969 | 0.02041417 | 0.006766899 | 0.06542456 | 0.03706083 | 125318873.1