## Sheet1
Sample | Quartz_a0 | Quartz_a1 | Quartz_a2 | Quartz_a3 | Quartz_a4 | Quartz_b1 | Quartz_b2 | Quartz_b3 | Quartz_b4 | Biotite_a0 | Biotite_a1 | Biotite_a2 | Biotite_a3 | Biotite_a4 | Biotite_b1 | Biotite_b2 | Biotite_b3 | Biotite_b4 | K-Feldspar_a0 | K-Feldspar_a1 | K-Feldspar_a2 | K-Feldspar_a3 | K-Feldspar_a4 | K-Feldspar_b1 | K-Feldspar_b2 | K-Feldspar_b3 | K-Feldspar_b4 | Plagioclase_a0 | Plagioclase_a1 | Plagioclase_a2 | Plagioclase_a3 | Plagioclase_a4 | Plagioclase_b1 | Plagioclase_b2 | Plagioclase_b3 | Plagioclase_b4 | Biotite (mm^2) | Quartz (mm^2) | K-feldspar (mm^2) | Plagioclase (mm^2) | UCS
G1 | 36.4504 | 1.002574 | -0.753587 | 0.4675755 | -0.140201 | 1.978859 | 2.769899 | -1.157035 | -0.4081993 | 2.603271 | 0.2018094 | 0.08552261 | -0.1371705 | 0.01867499 | 0.121929 | -0.04637847 | -0.003328735 | 0.5725295 | 59.99279 | -1.216118 | 0.399518 | -0.4875879 | 0.3832155 | -1.938812 | -2.544337 | 1.000839 | 0.171012 | 0.9535376 | 0.01173415 | 0.268546 | 0.1571824 | -0.26169 | -0.1619763 | -0.1791841 | 0.1595245 | -0.3353429 | 0.005311503 | 0.006627601 | 0.01493633 | 0.008601052 | 165151765.5
G2 | 38.77065 | 0.8589976 | -1.331881 | 0.2356512 | 0.5107959 | -0.8443992 | -2.838852 | 1.058774 | -0.2798746 | 3.191605 | -0.2605909 | 0.1560757 | 0.2385825 | -0.01315941 | 0.1909325 | -0.2396547 | -0.1308424 | -0.1778094 | 57.37902 | -0.5139294 | 1.0429 | -0.4394895 | -0.568423 | 0.5380012 | 2.930667 | -0.9810218 | 0.3152085 | 0.6587193 | -0.08447733 | 0.1329051 | -0.03474429 | 0.07078658 | 0.1154661 | 0.1478404 | 0.05309046 | 0.1424756 | 0.00445684 | 0.006037566 | 0.01349381 | 0.008378168 | 164704265.7
G3 | 40.71984 | -1.126914 | -1.201316 | 0.1331796 | -1.003141 | 0.4336126 | -1.898829 | 0.06365751 | 0.06925717 | 3.619557 | 0.5993882 | 0.3560222 | 0.06148317 | 0.1529608 | 0.0667761 | 0.04591729 | 0.01591999 | -0.07406728 | 55.14947 | 0.5672993 | 0.72466 | -0.3083059 | 0.7678684 | -0.4066422 | 1.628722 | -0.03806769 | 0.01725919 | 0.5111387 | -0.03977314 | 0.1206342 | 0.1136431 | 0.08231114 | -0.09374631 | 0.2241899 | -0.0415073 | -0.01244945 | 0.004362554 | 0.006178727 | 0.01326433 | 0.0080408 | 169228670.6
G4 | 33.88088 | 3.609373 | -2.046826 | 0.9316558 | 2.704389 | 0.08469709 | 0.2303934 | 1.189519 | 0.2535366 | 2.619158 | -0.02691208 | -0.4408839 | 0.3429607 | 0.4535148 | 0.2675869 | -0.5023202 | 0.02898043 | 0.03756929 | 61.99077 | -3.137835 | 1.86192 | -0.9785563 | -2.565785 | -0.6673448 | 0.2021625 | -1.07693 | -0.2479209 | 1.509197 | -0.4446253 | 0.6257898 | -0.2960601 | -0.5921182 | 0.3150611 | 0.06976379 | -0.1415689 | -0.04318409 | 0.004769344 | 0.005865528 | 0.01385652 | 0.009583176 | 155348741.8
G5 | 39.59345 | 1.030032 | 1.251445 | 2.341394 | -2.150977 | 0.1444899 | 0.6420136 | 0.9706727 | -1.368455 | 3.599456 | 0.3343977 | 0.2479931 | 0.4827342 | -0.136745 | -0.03442035 | 0.05252887 | -0.2674142 | -0.9194653 | 56.18619 | -1.258162 | -1.318627 | -2.704667 | 2.104075 | -0.1605093 | -0.7043021 | -0.4676143 | 2.342821 | 0.6209025 | -0.1062678 | -0.1808109 | -0.1194614 | 0.1836477 | 0.05043902 | 0.009759819 | -0.235644 | -0.05490074 | 0.004550944 | 0.005788982 | 0.01288122 | 0.008130841 | 165509235.6
G6 | 40.0918 | -2.040778 | -0.5812383 | 1.495005 | 0.3675905 | -0.1424988 | -0.9793258 | 0.3749753 | 0.1853716 | 4.109088 | 0.2737673 | 0.361476 | -0.1979558 | 0.009142949 | -0.6999913 | -0.1928516 | 0.1929889 | 0.2266079 | 55.14523 | 1.588469 | -0.04135874 | -1.018514 | -0.2700077 | 0.7680673 | 1.319201 | -0.5997834 | -0.3955998 | 0.6538761 | 0.1785415 | 0.2611223 | -0.2785364 | -0.1067272 | 0.07442239 | -0.1470243 | 0.03182007 | -0.01637994 | 0.004217759 | 0.005230554 | 0.0110033 | 0.007608044 | 179022015.8
G7 | 30.90521 | 0.4245431 | 2.51118 | -0.8660029 | 1.270649 | 0.06828889 | -2.648727 | 0.3695986 | 0.04018595 | 4.521858 | -0.01111259 | 0.3792118 | -0.1781134 | 0.5697345 | 0.3554584 | 0.3092727 | -0.566207 | 0.7351824 | 62.86028 | -0.2077614 | -2.662192 | 0.892218 | -1.14085 | -0.3694719 | 2.1826 | 0.4400589 | -0.2449963 | 1.712655 | -0.2056684 | -0.2282003 | 0.1518982 | -0.6995339 | -0.05427718 | 0.1568544 | -0.2434506 | -0.5303744 | 0.005906338 | 0.007384796 | 0.02692652 | 0.01261937 | 145924995.1
G8 | 32.80203 | -5.269331 | 1.030301 | -1.967726 | 0.9475008 | 0.1433525 | -1.389491 | -0.169245 | -0.8006432 | 4.60034 | -0.3133632 | 0.6517683 | -1.062982 | 0.1153348 | -0.2748527 | -0.2002091 | -0.8035543 | -0.05095067 | 61.15644 | 5.213772 | -1.036942 | 2.87301 | -0.8091724 | 0.1669435 | 1.452037 | 0.6055479 | 0.7140948 | 1.441186 | 0.3689218 | -0.6451272 | 0.1576987 | -0.2536629 | -0.03544392 | 0.1376639 | 0.3672514 | 0.1374991 | 0.006763487 | 0.007888326 | 0.02556639 | 0.01103669 | 142672571.6
G9 | 31.95388 | -3.073273 | 1.414672 | -1.643523 | 1.287517 | -1.685764 | -2.914149 | 0.9812601 | 3.084334 | 4.233309 | -0.1384957 | -0.7074499 | -0.2300718 | 0.4963541 | 0.2136751 | -0.3645955 | 0.3181613 | 0.7992176 | 62.30987 | 2.740903 | -0.5558426 | 1.73904 | -1.806327 | 1.320846 | 2.889142 | -1.010622 | -4.075127 | 1.502943 | 0.4708652 | -0.1513797 | 0.1345551 | 0.02245504 | 0.1512433 | 0.3896027 | -0.2887994 | 0.1915747 | 0.005765593 | 0.007771297 | 0.02635049 | 0.01106202 | 151027159.8
G10 | 37.55899 | -2.859985 | 6.093372 | -0.6987856 | -2.265402 | -0.4846025 | -0.2144692 | 3.335048 | 0.377815 | 5.497257 | -1.201412 | 1.047987 | -0.3124304 | -0.3551283 | -0.4222334 | -0.8603789 | 0.3176543 | -0.2278445 | 56.33724 | 4.263024 | -6.377992 | 1.441676 | 2.315774 | 0.777974 | 0.99155 | -3.352335 | -0.2181812 | 0.6065102 | -0.2016267 | -0.7633676 | -0.4304599 | 0.3047562 | 0.1288609 | 0.08329825 | -0.3003669 | 0.06821009 | 0.006002965 | 0.008076446 | 0.0245772 | 0.01341496 | 144278278.6
G11 | 40.18099 | -1.574856 | 5.618694 | 3.218005 | 2.49998 | 0.4780402 | -1.655433 | 3.442178 | 0.7037908 | 6.155713 | -0.959904 | 0.8167384 | 0.1564314 | 0.5415127 | -0.5295119 | -0.8878734 | 1.070061 | 1.059777 | 53.21582 | 2.466118 | -6.0574 | -3.122966 | -2.998976 | 0.01561244 | 2.564805 | -4.31936 | -1.6478 | 0.4474728 | 0.06864187 | -0.3780327 | -0.2514704 | -0.04251744 | 0.03585053 | -0.02149876 | -0.1928785 | -0.1157669 | 0.006630247 | 0.008385179 | 0.02386298 | 0.009752998 | 148899561.6
G12 | 40.20408 | -0.6310053 | 6.537219 | 1.521203 | 0.06568783 | -1.132292 | -0.1870559 | -0.008049519 | -1.881527 | 5.02609 | 0.5080908 | 1.567778 | -0.4479522 | 0.2075379 | -0.6328553 | -0.1148937 | -0.8554978 | -0.6393372 | 54.2623 | 0.02539301 | -7.435142 | -0.7062152 | -0.3266527 | 1.777249 | 0.1238874 | 0.9166057 | 2.430255 | 0.5075341 | 0.09752044 | -0.6698544 | -0.3670361 | 0.05342952 | -0.0121015 | 0.1780611 | -0.05304833 | 0.09060939 | 0.005440621 | 0.008370412 | 0.0229931 | 0.01051054 | 152539270.1
G13 | 32.11691 | 2.936323 | -1.117782 | -1.120763 | 3.191136 | -1.285825 | -0.6663623 | -0.07187079 | 1.914114 | 2.579271 | 0.4939697 | -0.1729979 | -0.1692676 | 0.4377972 | 0.2098344 | -0.5476634 | -0.3866977 | 0.3530367 | 63.16516 | -2.298497 | 1.146191 | 0.9270962 | -3.035611 | 0.6857891 | 1.075135 | 0.4058569 | -1.743494 | 2.138651 | -1.131795 | 0.1445894 | 0.3629343 | -0.5933218 | 0.3902012 | 0.138891 | 0.05271144 | -0.5236565 | 0.004884929 | 0.006470658 | 0.01679723 | 0.01015256 | 161807408.5
G14 | 37.10595 | 1.269524 | 1.351005 | 0.7180594 | 0.7392801 | -1.681816 | -0.05850189 | -0.4404835 | -0.6729903 | 3.177295 | 0.2500636 | 0.5655039 | 0.832375 | 0.1378061 | -0.1534049 | -0.4656748 | -0.1080633 | -0.2922745 | 58.85716 | -1.41035 | -1.878366 | -1.55442 | -0.7684395 | 1.556582 | 0.4466316 | 0.370662 | 0.8236552 | 0.8595965 | -0.1092377 | -0.0381432 | 0.003986132 | -0.1086465 | 0.2786391 | 0.07754441 | 0.177885 | 0.1416098 | 0.004604116 | 0.006738515 | 0.01599357 | 0.008765432 | 158481252.8
G15 | 39.22586 | -0.47 | 1.94259 | 0.9783805 | -0.2705583 | -0.2732837 | -2.590556 | -1.261893 | -0.4218237 | 3.414731 | -0.0827372 | 0.6854583 | 0.4553086 | 0.4452563 | 0.2200499 | -0.4866758 | -0.1434788 | 0.4006913 | 56.84568 | 0.7195482 | -2.515223 | -1.388893 | -0.1394169 | 0.1878262 | 2.969966 | 1.377801 | -0.03615226 | 0.5137249 | -0.1668112 | -0.1128256 | -0.04479669 | -0.03527991 | -0.1345934 | 0.1072655 | 0.02757113 | 0.05728567 | 0.004607936 | 0.006507727 | 0.01593586 | 0.007859043 | 160360663.3
G16 | 30.17231 | 2.885624 | -1.554724 | -1.471587 | -0.3162235 | -2.649331 | -0.1455546 | -0.1927435 | 0.5603644 | 2.688932 | -0.1353239 | 0.3103946 | -0.3474856 | 0.05376221 | -0.530242 | 0.1363157 | 0.1548041 | 0.1725982 | 63.90758 | -1.323655 | 0.08453551 | 1.323458 | 0.04330666 | 2.589039 | 0.2649579 | -0.3544719 | -1.330553 | 3.231181 | -1.426645 | 1.159794 | 0.4956142 | 0.2191566 | 0.5905346 | -0.2557191 | 0.3924125 | 0.5975905 | 0.004926615 | 0.005612733 | 0.01439329 | 0.0108414 | 152677745.6
G17 | 35.89382 | 2.496702 | -3.305962 | 0.7547166 | -1.175561 | 0.5030585 | -0.1047742 | -1.436355 | 0.715792 | 3.57234 | 0.6181209 | 0.3278113 | 0.07303848 | -0.00475976 | 0.1841847 | 0.4908554 | -0.6111515 | 0.947287 | 59.28535 | -2.495455 | 2.437002 | -0.7699168 | 1.263092 | -0.6642467 | -0.3942083 | 1.768752 | -1.684827 | 1.248487 | -0.6193686 | 0.5411479 | -0.05783839 | -0.08277142 | -0.02299632 | 0.008128543 | 0.2787543 | 0.02174822 | 0.004983718 | 0.00590999 | 0.01497996 | 0.009094252 | 154145620.9
G18 | 38.7985 | 2.102017 | -3.537708 | 2.678056 | 0.4302229 | -0.6299975 | 1.002195 | -0.4018743 | -1.176269 | 3.747932 | 0.2366638 | -0.2242319 | 0.02294166 | 0.3469621 | -0.387386 | 0.1156141 | 0.001357829 | -0.1766773 | 56.82264 | -2.057243 | 3.312814 | -2.343812 | -0.5873435 | 0.7609153 | -0.9766937 | 0.2746157 | 1.210818 | 0.6309244 | -0.2814376 | 0.449126 | -0.3571864 | -0.1898419 | 0.2564684 | -0.1411149 | 0.125901 | 0.1421285 | 0.004797501 | 0.005794819 | 0.01423181 | 0.00854687 | 163297662.6
G19 | 44.39599 | 2.737969 | 0.08793565 | -0.7362211 | 0.09291199 | -0.1709315 | -1.068475 | 3.652138 | -0.1162811 | 3.931673 | -0.4324183 | 0.1719698 | 0.02899793 | -0.7039166 | -0.1920172 | 0.4982825 | 0.4473628 | -0.2125709 | 50.68982 | -2.335214 | -0.2076971 | 0.6996703 | 0.3674139 | 0.4571985 | 0.8094455 | -3.76312 | 0.5545262 | 0.9825144 | 0.0296633 | -0.05220898 | 0.007552353 | 0.2435917 | -0.09424866 | -0.2392532 | -0.3363804 | -0.2256743 | 0.005544621 | 0.01003547 | 0.01767206 | 0.01051586 | 154816479.0
G20 | 42.52668 | -0.0937157 | -0.7504058 | -0.3705681 | 1.104153 | 0.2877222 | -0.376404 | -2.563983 | -0.5141259 | 3.795208 | -0.1322384 | -0.6043363 | -0.1508703 | 0.1884932 | 0.1905173 | -0.07804727 | -0.5099482 | -0.3183697 | 52.28406 | -0.2462816 | 1.717299 | 0.7688557 | -0.8168523 | -0.2436307 | 0.4007471 | 3.214509 | 0.7787247 | 1.394056 | 0.4722362 | -0.3625565 | -0.2474182 | -0.4757938 | -0.2346091 | 0.05370463 | -0.1405778 | 0.05377151 | 0.006621173 | 0.009737956 | 0.01795722 | 0.01140652 | 150965036.1
G21 | 40.48076 | -3.243282 | -0.9311204 | 1.066276 | 0.09811704 | 1.715237 | -1.954535 | -0.8802423 | -0.4660808 | 3.465513 | -0.3090982 | -0.3024413 | 0.6669664 | 0.729096 | 0.1980731 | 0.2178316 | -0.4288689 | 0.6874741 | 53.32581 | 2.605086 | 1.463427 | -1.145072 | -0.5450348 | -0.9352787 | 2.258778 | 1.789114 | -0.09460327 | 2.727921 | 0.9472941 | -0.2298654 | -0.5881694 | -0.2821782 | -0.9780313 | -0.522075 | -0.4800028 | -0.1267899 | 0.005430152 | 0.009528489 | 0.01578605 | 0.01222986 | 150267630.2
G22 | 41.50952 | 0.03032682 | -3.977825 | 0.9231789 | -1.134202 | 0.1071181 | 0.2629485 | -0.4068459 | 3.112003 | 3.611354 | -0.4016651 | -0.2392468 | -0.5313003 | 0.2925725 | 0.04753654 | -0.4784973 | 0.3058287 | 0.7133367 | 52.91055 | -0.677331 | 2.526191 | 0.6491549 | 0.2836275 | 0.4188789 | 0.7119622 | -0.06095883 | -2.830115 | 1.968573 | 1.048663 | 1.69088 | -1.041034 | 0.5580019 | -0.5735343 | -0.4964133 | 0.1619802 | -0.9952246 | 0.005445316 | 0.009135296 | 0.01591022 | 0.01187894 | 150942171.6
G23 | 40.26532 | 0.7783351 | -4.375309 | 4.493081 | 0.06304634 | -2.224446 | 0.09993924 | 1.108393 | -2.170261 | 3.241745 | -0.2204591 | -0.1604039 | 0.2091363 | 0.04781846 | 0.2168418 | -0.05778683 | 0.3781329 | 0.454567 | 54.08209 | -1.080792 | 2.186265 | -2.996708 | -0.2862538 | 2.222482 | -0.03021995 | -1.028166 | 1.685305 | 2.410848 | 0.5229161 | 2.349448 | -1.705509 | 0.1753882 | -0.2148774 | -0.01192863 | -0.4583599 | 0.03038973 | 0.005532238 | 0.009070719 | 0.01614369 | 0.01153144 | 156885442.0
G24 | 36.55605 | -0.7991153 | -3.573498 | -0.4427246 | -0.7539036 | 0.9324258 | 0.6262745 | -0.8387479 | -1.558842 | 2.736039 | 0.6079983 | -0.001968576 | -0.2851202 | 0.2737091 | -0.05997621 | 0.2021752 | 0.2013691 | -0.2315282 | 55.00458 | -0.8025319 | -0.269187 | 1.223602 | 1.085075 | -1.813592 | -1.107914 | 0.7386917 | 1.158758 | 5.703332 | 0.9936491 | 3.844653 | -0.4957573 | -0.6048799 | 0.9411424 | 0.2794644 | -0.1013128 | 0.6316122 | 0.005098972 | 0.008825538 | 0.01352504 | 0.01396653 | 142606145.1
G25 | 26.36492 | 1.348462 | -0.175238 | 7.177379 | -0.644683 | 0.5031612 | -4.60601 | 4.699573 | -3.462138 | 7.229185 | -0.7691006 | -0.9958647 | 4.340715 | -0.2693901 | 0.254958 | -0.05852841 | 4.057514 | -0.6911827 | 50.57268 | -3.433867 | 3.318296 | -4.962184 | 2.265492 | 1.564481 | -5.22632 | -9.510833 | -0.03943299 | 15.83322 | 2.854506 | -2.147194 | -6.555911 | -1.351419 | -2.3226 | 9.89086 | 0.7537463 | 4.192742 | 0.01668868 | 0.01420063 | 0.02633967 | 0.05111588 | 117800232.5
G26 | 45.96666 | -10.82325 | -7.192406 | 7.70181 | 6.989501 | 3.313943 | -3.261051 | 3.420631 | 0.8527028 | 10.30824 | 2.254116 | 2.023947 | -2.15887 | -0.6497124 | -1.09304 | 5.030335 | -1.113949 | -1.238211 | 41.84422 | 7.3475 | 5.767174 | -5.271104 | -4.994305 | -0.9292614 | -1.360362 | -1.239088 | 0.3134049 | 1.88088 | 1.221636 | -0.5987154 | -0.2718356 | -1.345484 | -1.291641 | -0.4089221 | -1.067593 | 0.07210302 | 0.01706823 | 0.01156543 | 0.01573741 | 0.01693013 | 126954106.9
G27 | 35.04423 | -2.32935 | 1.610671 | 0.8951116 | 0.9941729 | 3.163057 | 1.281033 | -3.47717 | 1.250751 | 18.53891 | -4.535645 | -1.027332 | 2.828332 | 0.9111841 | -3.580261 | -0.8090094 | 2.339427 | -0.7809111 | 40.02544 | 2.85327 | 1.062905 | -2.195695 | -1.455807 | 2.760723 | -0.3579911 | 1.614505 | -1.262975 | 6.391422 | 4.011725 | -1.646244 | -1.527748 | -0.4495497 | -2.343519 | -0.1140335 | -0.4767618 | 0.793136 | 0.01295099 | 0.007254368 | 0.0137462 | 0.02314046 | 107936845.9
G28 | 45.5725 | 0.4926674 | 2.503222 | -1.805923 | -7.944027 | -6.915158 | -0.8654712 | -7.902439 | 1.130273 | 11.15827 | -3.872207 | 3.735552 | 0.7107182 | 4.215668 | -4.180973 | 0.9342193 | -0.7057218 | 3.500088 | 32.74127 | 7.035457 | -6.528011 | 2.459501 | 2.07526 | 11.28829 | 0.5496181 | 8.460351 | -3.684517 | 10.52796 | -3.655917 | 0.2892373 | -1.364296 | 1.653099 | -0.1921551 | -0.6183663 | 0.1478092 | -0.9458451 | 0.03601113 | 0.03615455 | 0.02264701 | 0.04278292 | 107430114.0
G29 | 37.42493 | -6.581002 | 0.9720901 | 6.56676 | -6.804384 | 2.127343 | -0.2056415 | -2.969109 | -2.214836 | 10.0416 | -1.527877 | -2.192214 | 2.780362 | 3.786365 | -3.834074 | 1.045463 | -0.04616823 | 5.917776 | 38.99484 | 6.029457 | -0.9214373 | 0.07588623 | 0.8490264 | 4.646035 | -1.018342 | 2.980466 | -2.690029 | 13.53863 | 2.079423 | 2.141561 | -9.423009 | 2.168993 | -2.939304 | 0.1785207 | 0.03481362 | -1.012911 | 0.03005761 | 0.03131737 | 0.0320504 | 0.09400463 | 112713737.0
G30 | 23.63807 | -2.400732 | 0.5943496 | 1.540004 | 3.110295 | 0.8171652 | 2.990211 | -6.736702 | 2.563441 | 1.170496 | -0.2309659 | 0.2921914 | -0.3689411 | 0.009655363 | -0.03087755 | 0.2474632 | -0.08417736 | -0.5852692 | 56.03416 | -2.056361 | -2.155986 | 3.549963 | -3.202533 | -0.3578368 | -0.5800396 | 1.08831 | -0.8927265 | 19.15728 | 4.68806 | 1.269445 | -4.721026 | 0.08258173 | -0.4284504 | -2.657634 | 5.732569 | -1.085446 | 0.01500646 | 0.0263778 | 0.03791754 | 0.06613096 | 121329328.0
G31 | 23.5182 | -7.496541 | 0.3976404 | 3.495864 | 3.451854 | 2.094498 | -1.418353 | -5.849514 | 2.148562 | 2.865291 | -0.6978431 | 1.28119 | 0.5783903 | -0.2971204 | -0.2609381 | 1.066687 | -0.8677099 | 0.4009235 | 52.41895 | -1.300387 | -1.550919 | 2.053074 | -1.829788 | 2.240197 | 0.9296801 | -0.3013727 | -3.502774 | 21.19756 | 9.494771 | -0.1279102 | -6.127328 | -1.324945 | -4.073757 | -0.5780151 | 7.018597 | 0.9532881 | 0.008966966 | 0.01056275 | 0.01741858 | 0.04217368 | 120500134.3
G32 | 28.12778 | -3.722032 | 0.6122094 | -2.068839 | 0.3069248 | -0.2753579 | -1.513261 | -0.4513129 | -0.1606205 | 13.56561 | -2.348583 | -1.033959 | -0.0772171 | 0.2541324 | 0.5052225 | 0.5636887 | -0.7453792 | 0.5038436 | 51.07717 | 2.016572 | 0.9055791 | 3.21624 | 0.3750528 | 0.7107391 | -0.8310416 | 0.949109 | -1.352294 | 7.229442 | 4.054043 | -0.4838295 | -1.070185 | -0.9361098 | -0.9406037 | 1.780614 | 0.2475828 | 1.009071 | 0.007186783 | 0.00490919 | 0.0116126 | 0.01177668 | 116847365.4
G33 | 30.94933 | -10.35945 | 1.647914 | 1.50909 | -6.071089 | -3.011096 | -2.098307 | -2.426191 | -4.215497 | 4.391279 | -0.3848034 | -0.5993795 | 0.8314516 | 0.005770399 | 0.8675483 | -1.129816 | 0.7699779 | 0.2526215 | 56.88605 | 4.051412 | -2.845639 | -5.033174 | 3.372897 | 0.04185432 | 0.5564504 | -0.001417783 | -0.4824023 | 7.773334 | 6.692845 | 1.797105 | 2.692632 | 2.692421 | 2.101688 | 2.671673 | 1.657603 | 4.445277 | 0.008982387 | 0.01199986 | 0.02712401 | 0.03316575 | 121551456.7
G34 | 37.99316 | -1.598567 | -4.473966 | 7.208548 | -2.667032 | -3.734896 | 1.016493 | -0.7836647 | -1.277225 | 8.720305 | 0.9692163 | 0.2133502 | 0.7056069 | 0.2421113 | 1.322758 | 1.669009 | 0.159412 | -0.3944231 | 48.10708 | 0.219349 | 1.32899 | -3.532681 | 2.012308 | 0.8677104 | -1.352235 | -1.833101 | 0.8700334 | 5.179452 | 0.4100021 | 2.931626 | -4.381474 | 0.4126122 | 1.544428 | -1.333267 | 2.457354 | 0.8016151 | 0.005252158 | 0.00422353 | 0.007382251 | 0.00979283 | 134709803.2
G35 | 39.46175 | 7.892448 | -7.338016 | 7.493379 | 0.7269992 | 7.229649 | -11.74715 | 0.5279202 | 1.406783 | 2.085078 | -0.02288041 | -0.666612 | -1.04507 | 0.2564469 | 0.3634223 | 0.04675926 | 0.4028386 | 0.02947865 | 45.48038 | -5.177826 | 6.650745 | -2.999301 | -4.630541 | -3.834454 | 9.304922 | -3.136408 | -4.179492 | 12.97279 | -2.691741 | 1.353883 | -3.449008 | 3.647095 | -3.758618 | 2.395464 | 2.205649 | 2.743231 | 0.01277923 | 0.01652791 | 0.01385077 | 0.03271694 | 122621670.5
G36 | 43.06358 | 0.297896 | -1.571617 | 6.171536 | 0.1739079 | 3.934662 | 1.803137 | 0.5671306 | -0.0938814 | 2.825082 | 0.07030214 | -0.2814746 | 0.2862812 | -0.1142154 | 0.855774 | 0.6131269 | -0.3062102 | -0.04586905 | 50.72756 | -2.076289 | 0.7710151 | -4.457775 | -0.6207697 | -3.861078 | -1.882255 | -0.9168591 | 0.524 | 3.383775 | 1.708091 | 1.082077 | -2.000042 | 0.5610777 | -0.9293583 | -0.534009 | 0.6559383 | -0.3842514 | 0.008734503 | 0.03705809 | 0.05703894 | 0.04376752 | 142121293.5
G37 | 8.671154 | 0.07898256 | -0.3817276 | 0.5538386 | 0.3016906 | -0.1185369 | 0.1987696 | 0.50621 | -0.1677348 | 9.363464 | -0.4472014 | -0.2518479 | 1.577498 | 0.2159048 | 0.8137524 | -0.9269191 | -1.271013 | 1.116522 | 78.07796 | -1.46743 | -0.8012008 | -2.825185 | -0.3105706 | -0.239291 | 0.1421903 | 1.284213 | -0.8348628 | 3.887421 | 1.835649 | 1.434777 | 0.6938481 | -0.2070259 | -0.4559249 | 0.5859587 | -0.5194105 | -0.1139238 | 0.006867366 | 0.005518769 | 0.04635644 | 0.02032605 | 130123831.1
G38 | 17.47064 | -1.635812 | 1.830267 | 0.5571143 | 1.848256 | -2.139743 | -0.2899807 | -0.4584779 | -0.5676065 | 4.382132 | -1.375631 | 1.584247 | 0.04659147 | 0.8361373 | -0.1566839 | -0.2697934 | -0.5840908 | 0.4936009 | 76.64047 | 3.206271 | -1.761109 | 0.203799 | -2.395312 | 2.383884 | -0.414634 | 0.4925907 | 0.007087356 | 1.50676 | -0.1948279 | -1.653406 | -0.8075058 | -0.2890812 | -0.08745712 | 0.9744084 | 0.5499786 | 0.06687864 | 0.005389805 | 0.005844089 | 0.05571284 | 0.02670981 | 137152655.1
G39 | 15.65126 | -3.66101 | 3.308541 | 0.4159595 | 0.2931386 | 0.4512321 | -0.8364219 | -0.2701571 | 1.136885 | 3.198767 | -0.8242776 | 1.542225 | -0.1030763 | -0.5348769 | 0.4264131 | 0.0440638 | 0.09694392 | 0.2462461 | 78.63856 | 3.141549 | -1.716005 | 1.245886 | 1.693067 | 0.5723782 | 0.1832237 | -0.1141256 | -1.792339 | 2.511417 | 1.343739 | -3.134761 | -1.558769 | -1.451329 | -1.450023 | 0.6091335 | 0.2873415 | 0.4092076 | 0.004993363 | 0.006619234 | 0.0658702 | 0.02984443 | 141922714.4
G40 | 15.20965 | -0.6029483 | 3.130608 | 0.3228982 | 0.4611984 | -0.4307461 | 0.0282749 | -1.002266 | 0.7898382 | 2.902645 | -0.05832482 | 1.58698 | -0.1987641 | 0.126069 | 0.04504664 | 0.4546744 | -0.6627291 | 0.1324154 | 78.62565 | -1.26019 | -0.9703176 | 1.38419 | 0.622907 | 0.07112589 | -1.179002 | 0.8930599 | -0.4822818 | 3.262053 | 1.921463 | -3.74727 | -1.508325 | -1.210175 | 0.314572 | 0.6960524 | 0.771935 | -0.4399719 | 0.005698819 | 0.02113697 | 0.04643518 | 0.02307049 | 134440474.5
G41 | 39.28177 | -9.011602 | -11.168 | 5.040327 | -2.688791 | 0.4667684 | -3.646095 | 2.773408 | 7.243649 | 16.2229 | -5.943712 | 0.5006589 | 0.4991482 | -6.870523 | -3.864347 | 2.997563 | 2.375615 | -0.957115 | 43.48223 | 14.38795 | 9.307357 | -4.307407 | 8.50576 | 4.135603 | 1.156914 | -5.689548 | -5.318901 | 1.013107 | 0.5673625 | 1.359982 | -1.232069 | 1.053554 | -0.7380242 | -0.5083829 | 0.5405249 | -0.9676332 | 0.033774 | 0.01612176 | 0.0566679 | 0.02916898 | 107201963.1
G42 | 30.13038 | -9.312984 | -12.9712 | 2.954495 | -0.1750771 | 1.087834 | 0.2269794 | 0.9825423 | -3.592322 | 13.84601 | -1.266231 | -4.394657 | -2.617118 | 0.7793652 | -2.207741 | 1.020122 | 2.240483 | -2.683143 | 54.55961 | 10.55841 | 14.87513 | 1.554521 | -0.4648054 | 1.024136 | -0.140711 | -3.609737 | 5.987034 | 1.463999 | 0.02080418 | 2.490721 | -1.891898 | -0.1394824 | 0.09577085 | -1.106389 | 0.386712 | 0.2884308 | 0.0348398 | 0.01379258 | 0.0658469 | 0.03075018 | 107849344.6
G43 | 24.83361 | -9.90499 | -11.00848 | 0.2987685 | 3.912037 | -6.976197 | 0.08850774 | 2.455951 | 0.1691626 | 12.24963 | -0.3702396 | -2.438665 | -4.960675 | 4.211497 | 1.955925 | 0.180355 | -1.06789 | 0.3279386 | 60.43889 | 8.72555 | 11.83747 | 4.006592 | -6.34297 | 2.67002 | 0.6632861 | -1.72255 | -0.5413887 | 2.477864 | 1.54968 | 1.609684 | 0.655315 | -1.780564 | 2.350252 | -0.9321469 | 0.3344881 | 0.04428683 | 0.03414877 | 0.01608776 | 0.05852447 | 0.02192631 | 109101391.1
G44 | 23.03326 | -9.672899 | -12.68967 | -5.626695 | 4.959609 | -0.4803488 | 2.690208 | 4.153864 | -1.554722 | 12.70298 | -5.839222 | -3.497255 | -0.4615791 | 1.544867 | 1.482846 | 1.095968 | 0.5909893 | -4.795288 | 60.61369 | 11.08331 | 13.94863 | 4.252679 | -6.966031 | -2.728301 | -2.693228 | -6.505417 | 7.325691 | 3.650077 | 4.428812 | 2.238287 | 1.835595 | 0.4615549 | 1.725804 | -1.092948 | 1.760564 | -0.9756805 | 0.03201121 | 0.0117454 | 0.06076925 | 0.02359399 | 107223792.4
G45 | 19.53091 | 3.208172 | -2.125577 | -2.665634 | 7.406519 | 3.589779 | 1.544931 | -3.119723 | 1.846486 | 12.12225 | 5.301842 | 0.09834156 | 3.735037 | -0.3467307 | 2.848426 | -0.1938943 | -0.400697 | -2.104215 | 63.57047 | -3.944064 | 1.208275 | -3.492386 | -4.741254 | -2.746925 | -1.706285 | 1.260141 | 1.596663 | 4.776378 | -4.56595 | 0.8189606 | 2.422983 | -2.318534 | -3.69128 | 0.3552485 | 2.260279 | -1.338935 | 0.02654968 | 0.01082313 | 0.07076231 | 0.02521789 | 107793220.8
G46 | 17.58674 | -1.961795 | 1.007946 | -3.508512 | 0.1467919 | -0.9449608 | -0.06773231 | -1.431169 | -3.34808 | 10.97127 | -2.551047 | -1.024157 | 1.388957 | -0.7096116 | -1.508449 | -4.517701 | -0.2059799 | 2.291535 | 67.86279 | 6.106184 | 0.4063447 | 1.410854 | 0.2773366 | 2.865925 | 4.765558 | 0.4868918 | -0.744525 | 3.579198 | -1.593342 | -0.3901346 | 0.7087013 | 0.2854831 | -0.4125142 | -0.180124 | 1.150257 | 1.801071 | 0.02703971 | 0.02504956 | 0.0283413 | 0.03939371 | 107948885.5
G47 | 48.77425 | -1.212087 | 5.16328 | 2.253064 | -3.926336 | -6.158547 | -1.131742 | -1.699818 | 4.612307 | 10.74076 | 2.848571 | 3.538499 | 0.4183167 | -1.718996 | -3.658567 | -4.266435 | -1.843814 | 1.436204 | 36.38745 | -0.5718813 | -4.489506 | -0.326738 | 2.506993 | 6.700046 | 4.765261 | 3.689804 | -4.078897 | 4.097537 | -1.064602 | -4.212273 | -2.344642 | 3.138339 | 3.117067 | 0.6329164 | -0.1461718 | -1.969614 | 0.0152215 | 0.003397681 | 0.02030149 | 0.006715557 | 108247702.1
G48 | 7.773908 | -0.9089989 | -0.8491426 | -1.277548 | -1.284258 | -1.13636 | -1.751987 | -0.1155423 | -1.17271 | 7.5402 | -1.169852 | -1.052505 | -1.115292 | -1.184359 | -1.429006 | -1.327776 | 7.660828e-05 | -1.166381 | 79.07869 | 1.834085 | 0.4105394 | 3.392037 | 2.723988 | 4.689351 | 4.363648 | -0.1525007 | 3.59104 | 5.6072 | 0.2447662 | 1.491107 | -0.9991974 | -0.2553712 | -2.123986 | -1.283885 | 0.267964 | -1.251949 | 0.005924835 | 0.03194057 | 0.0278162 | 0.03155218 | 124929861.3
G49 | 53.63651 | 6.502353 | 1.815026 | -1.676557 | 0.03020302 | -0.9981092 | 0.4424741 | -1.527859 | 3.589582 | 12.97675 | 4.172221 | 1.168928 | -2.774252 | -2.130197 | 1.762164 | 2.210581 | -1.281616 | 4.268123 | 31.05295 | -9.066006 | -2.438469 | 3.922932 | 1.917945 | -0.4486033 | -2.505299 | 2.747462 | -6.769396 | 2.333797 | -1.608568 | -0.5454856 | 0.5278772 | 0.182055 | -0.3154521 | -0.1477566 | 0.06201264 | -1.088309 | 0.01815507 | 0.03562742 | 0.02835337 | 0.02203577 | 112385185.6
G50 | 55.73262 | 3.603617 | 2.063782 | -1.946744 | 0.9187501 | 0.05546014 | 1.643494 | -0.5049997 | -1.089372 | 18.59481 | 6.763795 | -0.8276813 | 4.25808 | 2.307478 | 3.517964 | -0.8776443 | 1.529339 | -0.182935 | 24.65512 | -9.528239 | -1.17523 | -2.108508 | -2.809549 | -3.90247 | -1.357197 | -0.6555649 | 1.759259 | 1.017448 | -0.8391738 | -0.06087072 | -0.2028288 | -0.4166787 | 0.3290461 | 0.5913472 | -0.3687751 | -0.4869521 | 0.02295412 | 0.03168105 | 0.0328627 | 0.02586604 | 105387055.0
G51 | 52.32255436 | -0.0922855 | 3.057051 | -2.203016 | -1.136318 | 2.057066 | -4.085627 | -3.033049 | -1.371195 | 13.16485 | 4.518903 | 3.767419 | 1.748053 | -1.215581 | 2.299221 | -0.8396474 | 0.03513891 | 0.4578256 | 32.99184 | -4.745616 | -5.410509 | 1.111054 | 2.179963 | -4.26734 | 4.544598 | 2.43397 | 1.166188 | 1.520761 | 0.3189994 | -1.41396 | -0.656091 | 0.1719355 | -0.08894679 | 0.3806764 | 0.563939 | -0.2528191 | 0.01570398 | 0.03997795 | 0.03233525 | 0.03123639 | 114112171.4
G52 | 58.17579 | 5.77331 | 4.655624 | 2.07687 | -0.5384038 | 0.5326212 | 2.220886 | 2.583082 | -0.2143658 | 14.3617 | -2.778753 | 1.22294 | 1.302877 | -4.95312 | -3.024107 | 2.43547 | 0.2290174 | -1.799789 | 26.14461 | -2.33914 | -4.895999 | -3.132832 | 4.599856 | 2.093913 | -4.181587 | -1.85683 | 1.22902 | 1.317902 | -0.6554169 | -0.982564 | -0.2469146 | 0.8916672 | 0.3975727 | -0.4747701 | -0.9552683 | 0.7851365 | 0.01856112 | 0.04065401 | 0.03171535 | 0.02428359 | 123368660.5
G53 | 57.3646 | 3.299358 | 1.560361 | -1.301794 | -1.951759 | 0.1756204 | -2.138927 | 0.7184265 | -0.4523929 | 15.76692 | 2.094519 | -1.892832 | -0.2563821 | -2.585667 | -3.713542 | 2.401215 | -3.383462 | -0.6630045 | 26.0994 | -4.835026 | 0.8209948 | 1.543076 | 3.989508 | 3.568097 | -0.05957657 | 2.487148 | 0.9003923 | 0.7690724 | -0.5588508 | -0.4885245 | 0.01510065 | 0.5479177 | -0.03017365 | -0.2027164 | 0.1778875 | 0.2150054 | 0.0229675 | 0.01254803 | 0.02300142 | 0.01461323 | 106343930.1
G54 | 40.26517 | 9.812986 | 2.291476 | 5.63768 | -4.136305 | -4.666216 | -2.348794 | -0.2286556 | 0.2420584 | 9.900747 | -1.812211 | -0.09075748 | -0.2215101 | -0.8080242 | -0.721001 | 0.5506544 | 1.807183 | -0.5329512 | 47.29179 | -5.519434 | -1.11824 | -5.76994 | 4.218103 | 4.613033 | 1.496463 | -1.184125 | 0.8404659 | 2.542287 | -2.481342 | -1.082479 | 0.3537701 | 0.7262266 | 0.7741847 | 0.3016764 | -0.394403 | -0.5495737 | 0.01130931 | 0.01464023 | 0.0236925 | 0.01138856 | 125972944.7
G55 | 44.25969 | -4.795497 | 1.859479 | 1.203912 | 2.286148 | 1.469664 | 2.957433 | -1.367015 | 1.672243 | 8.793206 | 0.6871336 | 0.7562824 | -1.07844 | 1.190736 | 0.1384162 | 0.2794218 | -0.6380574 | -0.612887 | 45.90882 | 3.870173 | -2.466715 | 0.1183536 | -3.251166 | -1.056923 | -3.34786 | 2.298775 | -0.8432598 | 1.038286 | 0.2381907 | -0.1490465 | -0.2438247 | -0.2257183 | -0.5511571 | 0.1110048 | -0.2937021 | -0.2160968 | 0.01041569 | 0.01508896 | 0.02384755 | 0.01227717 | 122684456.4
G56 | 45.00695 | -2.565469 | 1.597486 | 3.120472 | 3.082689 | -4.447559 | -1.822804 | -3.326481 | -1.980858 | 9.650397 | -0.5124611 | 0.1645686 | 1.551766 | 0.1498736 | 0.3777836 | -1.385283 | 0.676386 | 2.535865 | 44.33193 | 3.078397 | -1.462619 | -4.127438 | -2.985981 | 4.268474 | 3.191284 | 2.113747 | -0.5508403 | 1.010723 | -0.0004675552 | -0.2994363 | -0.5448004 | -0.2465823 | -0.1986984 | 0.01680349 | 0.5363478 | -0.004166164 | 0.01108549 | 0.01313998 | 0.0226043 | 0.02191727 | 132932376.7
G57 | 39.39934 | 6.396676 | 1.623628 | -7.367653 | -1.144092 | -0.2152257 | 0.8905967 | 1.730117 | 1.6385 | 9.268885 | -1.89595 | 0.3710869 | -1.235233 | -1.351207 | 0.870069 | 1.35193 | 0.2564959 | -1.756921 | 49.52937 | -2.418234 | -2.159279 | 8.097502 | 2.779162 | -0.8660979 | -2.48425 | -1.42372 | 0.3150385 | 1.802409 | -2.082492 | 0.1645641 | 0.5053841 | -0.2838638 | 0.2112544 | 0.2417231 | -0.5628926 | -0.1966171 | 0.01204513 | 0.0144274 | 0.02277633 | 0.009854245 | 116405676.4
G58 | 44.52872 | -1.283611 | -1.187913 | 1.37829 | -2.056277 | 1.963935 | -1.593083 | 1.781067 | -3.454291 | 10.13949 | 0.7873548 | 0.7428621 | -0.9298767 | -0.2031108 | -2.124748 | -0.3773851 | -1.055906 | -1.391763 | 44.25517 | -0.4467796 | 0.7606674 | -0.864096 | 2.725922 | -0.2447804 | 2.666254 | -0.8764302 | 5.249497 | 1.076612 | 0.9430356 | -0.315617 | 0.4156826 | -0.4665344 | 0.4055941 | -0.6957853 | 0.1512699 | -0.4034419 | 0.01236474 | 0.003354612 | 0.01749192 | 0.007619608 | 116602490.9
G59 | 8.481064 | -0.7300647 | -1.185556 | -0.3343941 | -0.6568226 | -0.5868031 | -0.3668764 | -0.6311306 | 0.9367164 | 8.176829 | -0.9888891 | -0.8423147 | -1.346204 | -0.151747 | -1.409925 | 0.4584234 | -1.481788 | 0.9839205 | 76.41549 | 0.1669041 | 0.619232 | 1.915343 | 1.760736 | 1.106134 | 0.2384303 | 0.8091082 | -2.380565 | 6.926616 | 1.55205 | 1.40864 | -0.2347458 | -0.9521665 | 0.8905943 | -0.3299768 | 1.30381 | 0.4599276 | 0.005778767 | 0.01436939 | 0.0233281 | 0.01010742 | 127257499.0
G60 | 44.50914 | 2.342805 | -3.569462 | 0.4954926 | -4.274838 | -0.9872403 | -8.428459 | -3.148236 | -2.770525 | 8.919838 | -2.210526 | 0.3137646 | -2.686836 | 0.282463 | -2.028476 | 0.1055624 | 1.330143 | -0.9635013 | 45.74404 | -0.2262003 | 3.406116 | 2.155003 | 3.755141 | 3.073362 | 8.281519 | 1.59554 | 3.374283 | 0.8269769 | 0.0939227 | -0.1504193 | 0.0363392 | 0.2372336 | -0.05764649 | 0.04137762 | 0.222553 | 0.3597433 | 0.0124964 | 0.009686337 | 0.01996603 | 0.01702498 | 130570218.3
G61 | 33.82113 | -10.05485 | 0.2117059 | -2.271749 | -1.897009 | -2.312377 | -1.658794 | -1.756337 | -1.317098 | 14.73463 | 1.549482 | -0.5570282 | 2.295156 | 0.3849129 | -0.05955482 | 0.5069495 | -1.324965 | 0.3128186 | 45.54373 | 4.726902 | 1.380038 | -2.217838 | 1.767462 | 0.6213948 | 1.977936 | 0.9733769 | 0.9689576 | 5.900515 | 3.778468 | -1.034716 | 2.194431 | -0.2553657 | 1.750537 | -0.8260909 | 2.107925 | 0.03532328 | 0.009302061 | 0.008231043 | 0.01816408 | 0.018628 | 113880791.5
G62 | 30.61919 | 6.125196 | -0.8988199 | -4.295647 | 1.107642 | 2.729447 | -2.808398 | -1.540544 | 3.477945 | 13.45311 | -1.399373 | -0.4130509 | 0.5508978 | 0.9157095 | 0.8708333 | -0.518543 | -0.8704154 | 1.777616 | 48.90777 | -2.523793 | 0.6732024 | 2.470586 | -3.443833 | -1.320578 | 2.629997 | -0.2397668 | -4.700156 | 7.01993 | -2.20203 | 0.6386681 | 1.274163 | 1.420482 | -2.279703 | 0.696944 | 2.650726 | -0.5554052 | 0.008716017 | 0.007431379 | 0.01652021 | 0.01952685 | 117959408.9
G63 | 30.14512 | 1.030292 | -0.5449789 | -4.209064 | 1.285653 | 2.707616 | -0.4220064 | 0.7004618 | 1.533244 | 13.80879 | -2.641985 | 0.7404671 | 1.467613 | 0.3241261 | -0.8966423 | 1.304611 | 0.7514426 | -0.8925344 | 48.40236 | 2.618204 | -0.6004907 | 1.281601 | -0.9575845 | -1.154527 | -0.7002796 | -2.690928 | 0.08925855 | 7.643724 | -1.006511 | 0.4050033 | 1.459851 | -0.6521939 | -0.6564469 | -0.1823245 | 1.239024 | -0.7299695 | 0.008818144 | 0.009776737 | 0.02317143 | 0.02419757 | 114628589.3
G64 | 32.18255 | -3.614925 | -3.928612 | -2.681592 | 0.2715261 | -2.36321 | 0.4383676 | 1.869422 | -0.1472037 | 12.41177 | -0.9961005 | 0.459808 | -2.091339 | 0.7634187 | -0.4798936 | 1.154755 | -0.3317684 | 0.2384821 | 48.12286 | 0.6483045 | 2.985393 | 1.714069 | -1.188125 | 4.519518 | -1.968078 | 0.8181802 | -3.701912 | 7.282832 | 3.962721 | 0.483411 | 3.058862 | 0.1531805 | -1.676415 | 0.3749551 | -2.355834 | 3.610633 | 0.01028822 | 0.008758018 | 0.02089128 | 0.02165163 | 118549915.5
G65 | 32.164 | 0.6131128 | -0.3851083 | 1.773908 | 3.297663 | 3.728532 | 2.353891 | -3.370035 | -2.376349 | 12.30214 | 1.17262 | -0.3832834 | -0.571488 | -0.4462165 | 1.524736 | -0.4630645 | -2.974322 | 1.632932 | 49.2742 | -2.065398 | 0.7757283 | 0.3061702 | -2.967842 | -6.30568 | 0.3994563 | 7.216129 | 1.167276 | 6.259664 | 0.2796649 | -0.007337688 | -1.50859 | 0.1163949 | 1.052413 | -2.290283 | -0.8717724 | -0.4238589 | 0.008925577 | 0.008293335 | 0.02034172 | 0.02002355 | 113528824.3
G66 | 29.58687 | 0.4741655 | 1.490839 | -0.226725 | 3.54524 | 1.765864 | -3.362894 | -1.334574 | -2.166685 | 13.15443 | 1.371705 | -0.8414213 | -0.5353105 | -3.153108 | -0.5533688 | 1.475351 | -2.23267 | -0.01745894 | 48.96128 | 0.766782 | -1.337356 | -0.3129138 | 1.581644 | -0.02024526 | 0.01153732 | 7.08779 | 2.358391 | 8.297413 | -2.612653 | 0.6879378 | 1.07495 | -1.973777 | -1.192243 | 1.876014 | -3.520547 | -0.174247 | 0.008978904 | 0.006661289 | 0.0148464 | 0.007477494 | 114921458.6
G67 | 39.48825 | 0.9642078 | -1.034963 | -0.8745986 | -1.306748 | 1.148916 | -0.1246903 | -4.014124 | -2.545203 | 14.76493 | 0.8021805 | 2.605667 | 0.7787482 | -0.04099883 | 0.3310281 | 2.028681 | 0.186687 | -1.451218 | 43.804 | -1.823486 | -1.097144 | 0.7593741 | 1.897446 | -1.401423 | -1.85596 | 3.693748 | 4.380584 | 1.94282 | 0.05709743 | -0.4735604 | -0.6635236 | -0.5497002 | -0.07852146 | -0.04803139 | 0.1336878 | -0.3841635 | 0.008958312 | 0.008991102 | 0.01336042 | 0.007411088 | 111546361.6
G68 | 44.22833 | 8.020218 | -2.126539 | -1.415358 | 2.693682 | -2.757036 | 1.451352 | -1.220394 | 3.16061 | 15.64383 | 1.090916 | 2.805419 | 1.516253 | 2.314648 | 1.02928 | 1.697894 | 0.9796591 | 2.569342 | 37.96041 | -9.108093 | -0.9203451 | -0.3577491 | -5.074373 | 1.736587 | -2.922913 | -0.1170672 | -5.193018 | 2.167434 | -0.003040702 | 0.2414647 | 0.2568553 | 0.06604311 | -0.008832096 | -0.2263345 | 0.3578003 | -0.5369341 | 0.009236821 | 0.009808181 | 0.01399624 | 0.008198791 | 111546361.6
G69 | 44.65013 | -2.078156 | -1.272542 | -2.018461 | 3.491051 | -2.500612 | 1.651895 | 3.855744 | 3.040046 | 15.46343 | -1.138564 | 2.879239 | 1.843385 | -0.04698764 | 0.6226072 | 3.192356 | -0.8176623 | 2.496826 | 37.72126 | 3.166375 | -1.857024 | 0.4357558 | -3.744684 | 1.727232 | -4.349591 | -2.289749 | -5.994562 | 2.165179 | 0.05034502 | 0.2503266 | -0.26068 | 0.3006198 | 0.1507726 | -0.4946608 | -0.7483325 | 0.4576911 | 0.01010532 | 0.003386055 | 0.01610403 | 0.008215384 | 122427075.6
G70 | 8.31609 | 0.6053425 | -0.2960246 | 0.2996308 | 0.9953124 | -0.5206136 | -0.3072911 | 0.6199341 | -0.1273709 | 9.328212 | -0.9437323 | -0.3636074 | 1.081868 | 0.4247379 | -0.5406933 | 0.624472 | 0.95915 | -0.8554374 | 77.84941 | -1.357339 | 0.5738605 | -2.18227 | -1.955575 | 1.603021 | -0.6746388 | -1.30513 | 0.3076348 | 4.506292 | 1.695729 | 0.08577043 | 0.8007705 | 0.5355247 | -0.5417143 | 0.3574579 | -0.2739543 | 0.6751729 | 0.006899836 | 0.00653637 | 0.01407479 | 0.005475488 | 126894860.2
G71 | 41.12893 | 3.320076 | 4.458595 | -0.8229067 | -2.046474 | 1.690339 | -0.7879284 | 5.418892 | -2.877596 | 15.97359 | 1.489122 | -0.1552978 | 2.535841 | -1.737008 | -0.8454187 | 2.061574 | 1.643111 | -0.6269282 | 41.37941 | -3.902476 | -3.67933 | -2.119404 | 3.80275 | -0.0235034 | -1.66723 | -7.638276 | 3.378175 | 1.51807 | -0.9067225 | -0.6239674 | 0.4064697 | -0.01926755 | -0.8214053 | 0.3935851 | 0.5762728 | 0.1263496 | 0.008748842 | 0.007487988 | 0.01222727 | 0.00634456 | 110221338.2
G72 | 45.42354 | 1.393067 | 1.33322 | 2.664374 | -5.041807 | 0.05507071 | -0.4977635 | -1.830069 | 2.733957 | 15.85231 | -1.466615 | -0.3965835 | -0.1397502 | 0.2884716 | -2.242406 | 1.790279 | 1.348449 | 0.2877276 | 36.96483 | -1.048172 | 0.02888374 | -2.663489 | 4.981126 | 1.550766 | -0.9118748 | 0.3443143 | -2.790575 | 1.75932 | 1.12172 | -0.9655194 | 0.1388656 | -0.2277898 | 0.636563 | -0.380642 | 0.137306 | -0.2311095 | 0.00894522 | 0.008104428 | 0.01462245 | 0.007424517 | 112081171.1
G73 | 41.12023 | 1.375995 | -1.46868 | -4.646743 | -2.065798 | -1.850844 | 0.2198332 | 5.187603 | -4.801148 | 14.72516 | -1.408079 | -0.741361 | -2.536706 | -0.1976689 | -0.05064145 | 0.6491489 | 0.3302467 | -1.220335 | 42.11488 | 0.4393664 | 3.247631 | 6.60725 | 1.992572 | 2.203634 | -0.2390838 | -5.614013 | 5.465337 | 2.039733 | -0.4072814 | -1.03759 | 0.5761989 | 0.2708955 | -0.3021487 | -0.6298995 | 0.09616331 | 0.5561459 | 0.01034357 | 0.01433819 | 0.01465836 | 0.02177439 | 122171573.4
G74 | 44.35979 | 7.71092 | 1.685386 | 10.04547 | -4.175487 | -2.250503 | 1.506844 | 5.592441 | 1.598769 | 9.044334 | 2.182033 | -1.510815 | 0.309879 | -4.408069 | -1.141019 | 0.02102956 | 0.483617 | 1.965886 | 38.5787 | -6.939349 | 4.374074 | -8.427035 | 2.506764 | 1.881359 | -0.2923294 | -0.8197895 | -3.810445 | 8.017176 | -2.953603 | -4.548645 | -1.928318 | 6.076793 | 1.510164 | -1.235543 | -5.256269 | 0.245789 | 0.01032804 | 0.01366859 | 0.019795 | 0.02605966 | 119426598.9
G75 | 41.82245 | -16.35352 | -2.191375 | 9.927513 | 2.33283 | -0.5733227 | -0.5325373 | 9.001985 | 0.8495242 | 9.030652 | -0.1893748 | -5.144394 | 1.911631 | 0.9897315 | 4.160675 | -0.5680291 | 5.043802 | 0.007448937 | 40.85123 | 11.50295 | 10.16995 | -10.09836 | 0.3567073 | -3.207395 | 2.478486 | -8.433389 | -0.8543654 | 8.295671 | 5.039952 | -2.83418 | -1.740786 | -3.679269 | -0.3799571 | -1.377919 | -5.612398378 | -0.0025924 | 0.009327934 | 0.01268891 | 0.02018733 | 0.02863985 | 115568520.8
G76 | 36.62704 | -9.789184 | -2.249046 | 10.89628 | -1.793275 | 1.195656 | -0.8976777 | 5.686423 | -0.7389672 | 7.57977 | -3.891022 | -3.803518 | 2.261033 | -0.1528833 | 1.245541 | -0.07072214 | -1.015025 | -3.025225 | 46.10021 | 10.04089 | 9.184147 | -8.587567 | 3.987036 | 1.583758 | 0.001828443 | -1.627274 | 4.530728 | 9.692984 | 3.639321 | -3.131584 | -4.569744 | -2.040878 | -4.024955 | 0.9664839 | -3.044124 | -0.7665362 | 0.01000843 | 0.01936849 | 0.01787292 | 0.01909961 | 105559763.6
G77 | 46.33447 | 3.216698 | 6.508451 | -12.4523 | -6.582944 | 2.978136 | 1.204181 | 1.034857 | -7.529987 | 8.947735 | -0.3653062 | 1.21622 | -1.419594 | 0.2847878 | -1.073791 | 0.3796418 | -1.419241 | -2.248225 | 41.69378 | -2.482529 | -4.918851 | 13.57437 | 6.081266 | -0.1642318 | -0.6546272 | 2.359295 | 7.469716 | 3.024012 | -0.3688632 | -2.80582 | 0.2975273 | 0.2168902 | -1.740115 | -0.9291962 | -1.974911 | 2.308497 | 0.009936851 | 0.01620059 | 0.02098868 | 0.02106487 | 113957811.8
G78 | 41.28267 | -5.282242 | 7.278663 | -12.70209 | 5.828183 | 3.608085 | 1.940796 | 2.698743 | -0.4625324 | 5.908595 | -1.768232 | 1.228582 | -3.661733 | 0.543598 | 1.233331 | 0.1384376 | 0.7575322 | 2.020024 | 48.05501 | 4.253541 | -5.329947 | 14.52059 | -6.660324 | -6.947179 | -1.019532 | -2.127519 | -0.6052144 | 4.753733 | 2.796933 | -3.177298 | 1.843236 | 0.2885435 | 2.105764 | -1.059702 | -1.328756 | -0.9522781 | 0.008569677 | 0.01561673 | 0.02219245 | 0.02308228 | 130188574.9
G79 | 37.62465 | -10.36452 | 8.874719 | -9.538283 | 6.749852 | 0.6443216 | -5.306122 | -2.738939 | 6.127368 | 6.437822 | -1.168661 | 2.852662 | -1.499474 | 2.099655 | 0.5312343 | 3.702905 | -3.851589 | 2.379445 | 49.59733 | 6.597369 | -6.922486 | 8.770968 | -6.207039 | -2.42423 | 3.447059 | 7.335022 | -8.164126 | 6.340197 | 4.935816 | -4.804894 | 2.266789 | -2.642468 | 1.248675 | -1.843842 | -0.7444944 | -0.3426863 | 0.01180237 | 0.004461686 | 0.007569691 | 0.005880781 | 118223271.9
G80 | 32.09595 | 0.9937121 | -1.852969 | 0.3500121 | 1.18625 | -0.3725041 | 0.4738782 | 3.455903 | 0.3762028 | 5.316046 | 0.9675601 | 0.3221447 | 0.08179605 | 0.4313116 | 0.1673573 | 0.2544411 | -0.4043032 | 0.3764955 | 58.54487 | -0.7242928 | -0.926734 | -0.7148744 | -1.745928 | 0.1216818 | -1.207641 | -2.32827 | -0.9073198 | 4.04313 | -1.236979 | 2.457558 | 0.283066 | 0.1283666 | 0.08346558 | 0.4793209 | -0.7233297 | 0.1546209 | 0.006023729 | 0.003345649 | 0.0186818 | 0.007304038 | 140936898.5
G81 | 7.772163 | -0.5714325 | 0.06348145 | -0.7572256 | -0.5204471 | 0.7709816 | 0.5174322 | 0.1215133 | 0.793662 | 7.335088 | -0.7934323 | 0.01662466 | -1.540652 | -0.2915568 | 0.3380186 | -0.4182381 | 0.1558414 | 0.1992005 | 78.54018 | -0.8965742 | -0.421654 | 1.151048 | 0.2031681 | -1.763299 | -0.8096217 | 1.042668 | -1.601804 | 6.352566 | 2.261439 | 0.3415468 | 1.14683 | 0.6088345 | 0.6542985 | 0.7104278 | -1.320023 | 0.608942 | 0.005898125 | 0.004023025 | 0.006643927 | 0.003922839 | 127758290.1
G82 | 32.66069 | -0.8645354 | 0.1719435 | 2.943304 | 1.851341 | -0.8844686 | 0.239663 | -0.1474453 | 0.2547224 | 6.122951 | 1.092038 | 0.1246314 | 0.4056342 | -0.1657471 | -0.08274889 | 0.8002555 | 0.4412782 | 0.571961 | 58.69168 | 0.2815911 | -2.068319 | -2.294604 | -1.224228 | 0.861462 | -0.3880167 | -0.1282151 | -0.5860796 | 2.524672 | -0.5090919 | 1.771743 | -1.054334 | -0.4613662 | 0.1057554 | -0.6519016 | -0.1656183 | -0.2406036 | 0.005590692 | 0.003801736 | 0.006882334 | 0.004107529 | 145112804.2
G83 | 30.64431 | -0.843221 | -0.6049173 | -0.187769 | -2.148168 | -0.629796 | 0.2611023 | 0.4682315 | -0.5155219 | 5.738613 | -0.57067 | 0.06934733 | -0.6895553 | -0.06459377 | -0.4206295 | 0.7555 | -0.2792836 | 0.1392139 | 60.57776 | 1.505558 | -1.872841 | 1.090321 | 2.411254 | 1.081342 | -1.585554 | 0.8952434 | 0.1460358 | 3.039318 | -0.09166691 | 2.408411 | -0.2129966 | -0.1984928 | -0.03091663 | 0.5689522 | -1.084191 | 0.2302741 | 0.005681275 | 0.004005131 | 0.005715154 | 0.005406114 | 143893069.6
G84 | 28.71227 | 1.517671 | -1.540024 | -1.202626 | -1.910617 | -1.126177 | 1.238879 | -0.2521844 | -2.452223 | 5.765172 | -0.4447197 | 0.4721193 | 1.746942 | -1.270319 | -0.5485342 | 0.6577015 | 0.8659187 | -0.9411196 | 58.06838 | 2.370994 | -1.069559 | -1.904031 | 5.233381 | 1.366471 | 0.04537777 | 0.5046926 | 3.30976 | 7.454179 | -3.443945 | 2.137464 | 1.359715 | -2.052445 | 0.3082396 | -1.941961 | -1.118427 | 0.08358329 | 0.00550943 | 0.003968971 | 0.005586489 | 0.004420987 | 137939759.8
G85 | 31.5688 | -0.7537924 | -0.3758311 | 1.876888 | 1.095905 | -2.865259 | 1.656624 | -0.3856029 | 0.1611817 | 5.56564 | 0.4171341 | -0.05358929 | 0.1609263 | 0.2862227 | -0.431401 | 0.943429 | 0.3578757 | 0.4819915 | 58.35403 | 1.159203 | -0.7486507 | -0.4755344 | -1.616644 | 2.985667 | -1.850815 | -0.8793905 | -0.4403219 | 4.511532 | -0.8225443 | 1.178071 | -1.56228 | 0.2345169 | 0.310993 | -0.7492387 | 0.9071179 | -0.2028507 | 0.005206486 | 0.003866148 | 0.005650777 | 0.00469413 | 150744438.8
G86 | 29.82123 | 1.147599 | 0.02343307 | -0.09269144 | 1.536704 | 2.486196 | -0.005461049 | 2.655846 | 1.597199 | 5.617953 | -0.5445145 | -0.1409763 | 0.3434615 | 0.2661813 | -0.265498 | 0.06050858 | 0.769199 | 0.3521265 | 58.66642 | -1.84661 | -1.228426 | -0.3843752 | -3.504517 | -2.534615 | 1.765205 | -2.162116 | -2.8385 | 5.894402 | 1.243526 | 1.345968 | 0.1336046 | 1.701632 | 0.3139171 | -1.820251 | -1.262929 | 0.8891744 | 0.005513603 | 0.01551544 | 0.04524254 | 0.03061286 | 141000768.4
G87 | 22.08541 | 1.280658 | 2.348664 | -8.038051 | -2.538938 | 7.895249 | -3.961941 | 3.479965 | 1.003665 | 7.472793 | 2.086924 | 1.28064 | -0.5065155 | -0.3542616 | 0.03418751 | -3.01227 | -1.913876 | -1.281564 | 62.30679 | -1.317397 | -1.731153 | 7.160628 | -0.2592962 | -4.117783 | 11.12477 | 0.7779222 | 0.3812276 | 8.135002 | -2.050185 | -1.89815 | 1.383938 | 3.152498 | -3.811654 | -4.150556 | -2.344012 | -0.1033311 | 0.0184112 | 0.01727208 | 0.06166058 | 0.03568878 | 112484362.9
G88 | 23.98551 | 7.934451 | 0.2141988 | 2.385481 | -1.134201 | 1.697915 | 3.073327 | 0.7916012 | -5.923023 | 7.290021 | 0.300753 | 1.806571 | -0.6068125 | 0.3224884 | 0.3568099 | 3.722066 | -0.5546068 | 0.7548719 | 61.21472 | -6.596952 | -0.5417645 | -0.3083474 | 2.817718 | -2.90284 | -3.735303 | 1.373809 | 1.512912 | 7.509751 | -1.638252 | -1.479004 | -1.470318 | -2.006005 | 0.8481152 | -3.06009 | -1.610803 | 3.65524 | 0.02014187 | 0.02060917 | 0.06679299 | 0.03786481 | 115228816.0
G89 | 25.67467 | -2.222075 | -4.015236 | 7.460059 | 6.286228 | 1.145557 | -14.78293 | 2.431973 | 0.8284698 | 7.144335 | -2.872203 | 0.6348723 | -0.8275329 | 3.146842 | -0.1809433 | -1.767313 | -2.704119 | 1.503242 | 60.74202 | 2.912017 | 3.038334 | -1.319881 | -11.27816 | 1.624879 | 10.74439 | 1.687257 | -2.483327 | 6.438971 | 2.18226 | 0.3420301 | -5.312645 | 1.845091 | -2.589493 | 5.805852 | -1.41511 | 0.1516146 | 0.02230522 | 0.01515504 | 0.04986273 | 0.03056766 | 110773953.1
G90 | 24.13295 | -10.75195 | 5.232836 | 0.1433341 | -4.159284 | -2.311335 | 5.788992 | 4.010137 | 1.6302 | 8.070283 | -0.2931112 | 0.5697139 | 1.026221 | -1.571176 | -0.7057768 | 0.3862128 | -0.8822161 | 0.03467519 | 60.19345 | 5.990786 | -3.73921 | -1.630394 | 4.359294 | 1.170595 | -4.022156 | -0.3010962 | 1.759371 | 7.603314 | 5.054277 | -2.063341 | 0.4608374 | 1.371167 | 1.846516 | -2.153049 | -2.826824 | -3.424248 | 0.01500925 | 0.01572644 | 0.05925479 | 0.02986776 | 115935309.0
G91 | 24.10269 | 7.850768 | -1.125076 | -1.074764 | -4.239842 | 0.968393 | -0.8350772 | -1.543727 | -2.991793 | 8.088028 | -0.1737998 | -1.130726 | -0.5502278 | -0.9438238 | 0.3948843 | -2.230694 | -1.537544 | -1.008036 | 60.54808 | -1.695844 | 1.746752 | -0.8563653 | 2.776292 | 1.184793 | 5.421479 | 2.170607 | 2.09911 | 7.261208 | -5.981124 | 0.5090494 | 2.481358 | 2.407374 | -2.54807 | -2.355708 | 0.9106644 | 1.900719 | 0.01615758 | 0.003342084 | 0.01757751 | 0.007473421 | 114583985.8
G92 | 8.372769 | -0.9167783 | -0.4142886 | 0.633052 | 0.1901909 | -0.1360462 | 0.2921451 | -0.7077191 | -0.6153002 | 8.713589 | 0.3386116 | 0.5493043 | 1.513126 | 0.8701681 | 1.2512 | 0.6448054 | 0.855477 | -0.2180948 | 75.54185 | 1.457686 | -0.2926025 | -3.821083 | 0.4021526 | -0.5710852 | -1.379078 | 0.6688364 | 2.010147 | 7.371795 | -0.8795199 | 0.1575872 | 1.674905 | -1.462512 | -0.544069 | 0.4421278 | -0.8165944 | -1.176752 | 0.005578883 | 0.01921445 | 0.06135421 | 0.03271068 | 125419685.4
G93 | 22.99222 | 1.262507 | -1.531255 | -8.18783 | -5.885096 | -2.007894 | 5.81419 | 0.1387012 | -6.277425 | 7.701286 | -1.401863 | -0.7091637 | 0.7101427 | -2.002638 | 0.9202198 | 0.179254 | 0.966438 | -1.172394 | 61.55557 | -5.428742 | 1.273664 | 1.236758 | 9.936291 | -4.310759 | -5.177081 | -4.880727 | 7.422881 | 7.75092 | 5.568098 | 0.966755 | 6.240929 | -2.048557 | 5.398433 | -0.8163629 | 3.775587 | 0.02693923 | 0.01769964 | 0.007002878 | 0.02275386 | 0.0171127 | 116622134.2
G94 | 23.28842 | -4.920152 | -2.176856 | 1.654036 | 2.740058 | -2.098679 | -2.510594 | -0.7079298 | 2.587195 | 8.407345 | -0.06431127 | -0.2885958 | 1.706019 | -0.2446464 | 1.510204 | 0.4385496 | 0.5555593 | 0.3437268 | 61.69624 | 3.088219 | 1.506966 | -2.349505 | -4.47008 | -0.3674377 | 2.473979 | -0.5082338 | -1.455113 | 6.607996 | 1.896245 | 0.9584863 | -1.010549 | 1.974669 | 0.9559123 | -0.4019341 | 0.6606035 | -1.475809 | 0.009797168 | 0.008416907 | 0.02432757 | 0.01911902 | 127335515.3
G95 | 23.36562 | 3.45581 | 0.08656706 | -1.579887 | 2.577016 | -2.500828 | 0.06164614 | -3.331689 | 1.735601 | 6.826917 | -2.275406 | 0.0349881 | 1.03916 | 0.3479463 | -1.455862 | -0.08676384 | 0.8011144 | -0.4610482 | 62.31767 | -1.131699 | -1.850205 | 1.632454 | -1.316056 | 3.699233 | 0.3911811 | 3.054485 | -1.980777 | 7.489801 | -0.04870686 | 1.72865 | -1.091727 | -1.608907 | 0.257457 | -0.3660651 | -0.523911 | 0.7062244 | 0.009134424 | 0.009428763 | 0.02662051 | 0.01921572 | 120953004.1
G96 | 23.3817 | 3.046007 | 1.011717 | -3.388326 | 1.961924 | 0.0514897 | 0.2273992 | 1.026374 | 3.152239 | 6.948423 | 0.2190973 | 0.6064091 | 1.74854 | -0.1263417 | 0.4027893 | 0.8298502 | 1.582571 | 0.1006882 | 61.70415 | -1.605754 | -3.066437 | 1.17557 | -0.8279818 | -0.1297345 | -2.357068 | -3.216278 | -1.85556 | 7.965723 | -1.65935 | 1.448311 | 0.4642166 | -1.0076 | -0.3245424 | 1.299818 | 0.6073323 | -1.397367 | 0.01000766 | 0.007958895 | 0.02308351 | 0.01885099 | 123705797.9
G97 | 24.47947 | -1.154093 | 2.23637 | -1.250317 | 1.248622 | 0.2377253 | -0.9220368 | 1.383886 | -0.08457066 | 8.087512 | -0.683668 | 0.3237599 | 0.5783103 | 0.3910665 | 0.2967151 | 1.098964 | -0.817308 | -0.370223 | 60.08847 | -1.267026 | -2.021732 | -0.001363584 | 0.8787845 | 0.3436596 | 0.1926327 | -0.5664465 | 1.144197 | 7.344547 | 3.104787 | -0.5383978 | 0.6735027 | -2.518473 | -0.8780989 | -0.3695596 | -7.040911e-05 | -0.6894051 | 0.01042019 | 0.00856792 | 0.02188177 | 0.02027052 | 133546521.5
G98 | 25.66585 | 6.962558 | 3.53929 | 1.39877 | -0.1383345 | 1.849691 | 2.993947 | -2.781608 | 4.158674 | 7.020071 | 0.04567394 | 0.63817 | -0.1466631 | -0.06630921 | -0.0818136 | 1.062219 | 0.2765289 | -1.15899 | 58.36963 | -4.173889 | -3.512499 | -1.032548 | -2.042201 | -1.026103 | -1.807859 | 2.55942 | -3.605679 | 8.944452 | -2.834342 | -0.6649609 | -0.2195582 | 2.246845 | -0.741774 | -2.248307 | -0.05434088 | 0.6059952 | 0.009931212 | 0.009122064 | 0.02298225 | 0.0207286 | 128438262.6
G99 | 23.913 | -1.50919 | 2.303397 | -1.033853 | 0.5870015 | -1.560639 | 3.480854 | -0.394352 | 3.224505 | 6.625165 | -1.185473 | 0.07081187 | -0.9223187 | 0.5652516 | -0.6784835 | -0.334928 | -0.379331 | 0.4742269 | 59.78953 | 2.003162 | -2.570961 | 2.248864 | -0.4932735 | 3.738633 | -0.5188642 | 2.037557 | -0.7205492 | 9.672305 | 0.6915008 | 0.1967527 | -0.2926921 | -0.6589796 | -1.49951 | -2.627061 | -1.263875 | -2.978182 | 0.01021616 | 0.0199362 | 0.04789607 | 0.01156884 | 119583781.1
G100 | 39.62619 | 8.059046 | -5.952263 | 1.972816 | -0.5739572 | 5.419926 | -7.427061 | -1.547615 | -1.716032 | 3.1318 | 0.434989 | -1.495978 | 0.8782725 | -1.074202 | -0.3080851 | -1.826605 | -0.2654688 | -0.3965482 | 56.90646 | -8.651715 | 7.483381 | -2.808664 | 1.73922 | -4.862815 | 9.492628 | 2.080421 | 2.026052 | 0.3355486 | 0.15768 | -0.03514036 | -0.04242437 | -0.0910591 | -0.2490261 | -0.2389614 | -0.2673371 | 0.08652748 | 0.009828754 | 0.02010949 | 0.04761306 | 0.02016509 | 145714652.3
G101 | 35.82384 | -10.77868 | -6.125974 | -0.7323768 | -2.980032 | -3.582442 | -9.936286 | -0.01750469 | 0.1403552 | 2.986865 | -0.7695374 | -1.099485 | 0.8040975 | 0.8355942 | -0.7787059 | -0.7587843 | 0.7780318 | 0.67964 | 60.34821 | 11.03793 | 7.435649 | 0.4683407 | 1.891721 | 5.166227 | 10.21452 | -0.3432074 | -1.456132 | 0.8410904 | 0.5102877 | -0.2101897 | -0.5400618 | 0.2527166 | -0.8050792 | 0.4805457 | -0.4173254 | 0.6361377 | 0.008872973 | 0.01786491 | 0.04365655 | 0.01823704 | 142193761.7
G102 | 34.99052 | -2.819774 | -7.233479 | -1.143345 | 1.976062 | -3.016385 | -3.739354 | 0.6551826 | 7.956489 | 2.80339 | 0.1612504 | -0.6208805 | -0.1552177 | 1.111169 | -0.1816322 | 0.2887747 | -0.6178147 | 0.4798243 | 60.78573 | 2.989699 | 7.978633 | 1.6944 | -3.015286 | 3.280297 | 2.182324 | 0.448556 | -7.956399 | 1.420361 | -0.3311751 | -0.1242738 | -0.3958376 | -0.07194532 | -0.08227929 | 1.268255 | -0.4859238 | -0.4799139 | 0.008034931 | 0.003366301 | 0.01705764 | 0.00809712 | 139868590.8
G103 | 14.35912 | -0.9974667 | 6.179786 | 1.703022 | -0.2358359 | 0.4823158 | -2.285215 | 1.530104 | -0.8888629 | 3.113831 | -0.9589307 | 1.85583 | 0.01893243 | -0.7039154 | 0.1519074 | -0.6958959 | 0.1760033 | -0.2286271 | 75.44517 | 1.026753 | 2.795676 | 5.512595 | 3.774165 | 2.056228 | -1.561745 | -3.031746 | -0.04488214 | 7.081876 | 0.9296451 | -10.83129 | -7.234549 | -2.834413 | -2.690451 | 4.542856 | 1.325639 | 1.162377 | 0.005644773 | 0.02085723 | 0.05080886 | 0.01946916 | 137370750.2
G104 | 34.81011 | -2.93265 | 0.7463377 | -2.878403 | -4.00753 | -5.01948 | 3.441647 | 2.290033 | 2.227714 | 2.23198 | -0.7276145 | -0.01897899 | -0.6640715 | 0.4120142 | -0.2246014 | -0.01353811 | 0.7250461 | 0.948671 | 61.71248 | 4.388516 | -2.124416 | 4.128106 | 5.318834 | 3.661865 | -3.629303 | -1.66402 | -4.086187 | 1.245429 | -0.7282519 | 1.397058 | -0.5856312 | -1.723318 | 1.582217 | 0.2011939 | -1.35106 | 0.9098022 | 0.01040343 | 0.02217485 | 0.05547224 | 0.0169883 | 129188270.0
G105 | 36.61891 | 1.556671 | 4.019714 | 4.58782 | 6.977772 | 7.575191 | 4.578081 | -1.816332 | -1.098056 | 2.260061 | 0.6348418 | 0.04802114 | -0.2195852 | -0.103685 | 0.5457901 | -0.09938908 | 0.02763877 | -0.2356078 | 60.4909 | -2.463889 | -3.828479 | -4.254148 | -6.925772 | -7.90137 | -4.670808 | 1.597705 | 1.190682 | 0.6301309 | 0.2723769 | -0.239256 | -0.1140874 | 0.05168464 | -0.2196113 | 0.1921162 | 0.1909883 | 0.142982 | 0.009270105 | 0.01848472 | 0.05688049 | 0.01614826 | 154186762.5
G106 | 31.26649 | -1.023706 | 3.961594 | 2.645299 | 0.8664646 | 4.970926 | -3.308203 | 1.146629 | 1.67605 | 2.238551 | 0.455854 | 0.1191928 | 0.1503734 | -0.2720401 | 0.4858911 | 0.303521 | -0.226791 | 0.4247019 | 65.47406 | -0.07122992 | -3.628938 | -2.72563 | -0.5919803 | -5.367315 | 3.17375 | -0.3365979 | -2.065143 | 1.020903 | 0.6390819 | -0.4518491 | -0.07004259 | -0.00244465 | -0.08950257 | -0.1690687 | -0.5832399 | -0.03560907 | 0.009285801 | 0.01159266 | 0.02822121 | 0.03456358 | 148227648.9
G107 | 24.58926 | 1.497405 | 7.849613 | -0.3573755 | 2.194782 | 4.007071 | -3.555427 | -0.9250303 | 0.495631 | 2.02346 | -0.3476615 | 0.5910162 | 1.080166 | 0.6409187 | 0.2102314 | 0.01927586 | 0.5829582 | 0.02349793 | 64.99579 | -0.2623414 | 0.06549745 | 4.084165 | -2.032426 | -3.359364 | -0.8043178 | -0.6405873 | 0.3861726 | 8.391494 | -0.887403 | -8.506127 | -4.806956 | -0.8032744 | -0.8579389 | 4.340468 | 0.9826596 | -0.9053013 | 0.006647774 | 0.01084525 | 0.03130085 | 0.03484894 | 123043258.2
G108 | 24.53891 | 0.3338375 | 7.778361 | 1.631732 | -1.610801 | -1.314648 | -0.1491169 | 1.711012 | 1.620707 | 1.32206 | -0.7076817 | 0.6191097 | 0.3433066 | -0.6096652 | -0.3441812 | 0.2256599 | 0.4106714 | -0.2606582 | 67.00568 | 0.2377201 | -1.176758 | 3.403268 | 0.6897181 | 0.4276525 | -3.453905 | -3.952259 | 0.105538 | 7.133352 | 0.1361263 | -7.220713 | -5.378306 | 1.530748 | 1.231177 | 3.377363 | 1.830575 | -1.465584 | 0.005885344 | 0.01170083 | 0.03012801 | 0.03379716 | 136850846.8
G109 | 24.97449 | -1.741179 | 6.244545 | 1.785742 | 0.7449972 | -0.985635 | -1.175674 | 1.048515 | -0.748549 | 1.22481 | 0.03192112 | 0.3318464 | 0.4841903 | -0.1063787 | -0.1609614 | 0.1326594 | 0.3436247 | 0.2686815 | 65.71484 | 0.6539079 | -0.3722682 | 0.7616903 | -1.244712 | -0.01908026 | -0.05179643 | 1.025408 | 0.3730185 | 8.085858 | 1.05535 | -6.204124 | -3.031623 | 0.6060935 | 1.165687 | 1.094811 | -2.417548 | 0.1068488 | 0.005711577 | 0.01410802 | 0.0336432 | 0.02673529 | 115075309.8
G110 | 35.0294 | -2.652363 | 3.752389 | 5.699309 | 1.354096 | -1.678593 | 2.060621 | -1.178075 | -0.08302707 | 1.97714 | 0.590688 | 0.1612266 | -0.6644323 | 0.134414 | 0.07404487 | 0.1856008 | -0.1652163 | -0.406715 | 60.36274 | 3.170396 | -3.669218 | -4.983979 | -0.7345718 | 0.9834237 | -1.770182 | 1.806847 | 0.8398535 | 2.630718 | -1.108721 | -0.244398 | -0.0508974 | -0.7539386 | 0.6211246 | -0.4760404 | -0.4635553 | -0.3501107 | 0.007357419 | 0.01235443 | 0.0338818 | 0.02144119 | 138894784.8
G111 | 31.13537 | -3.273033 | 1.926821 | 1.520613 | -1.833326 | 3.298661 | -0.2488076 | -1.097762 | 1.886492 | 1.553958 | -0.7564811 | 0.1552537 | 0.03691197 | -0.05054268 | 0.1549682 | 0.3979271 | 0.344262 | -0.1159219 | 64.24233 | 1.131969 | -1.616138 | -2.401261 | 1.820056 | -4.830103 | 0.04917516 | -0.9877948 | -0.8477669 | 3.068348 | 2.897544 | -0.4659364 | 0.8437354 | 0.06381278 | 1.376474 | -0.1982994 | 1.741294 | -0.9228037 | 0.006941864 | 0.01309168 | 0.03713703 | 0.02411927 | 134844421.2
G112 | 30.40454 | 0.0332705 | 1.401765 | 2.521645 | -1.000344 | 0.4130102 | 1.06585 | -2.863974 | -2.744837 | 1.280145 | -0.5640963 | 0.04817726 | -0.03373076 | 0.1078986 | -0.02913386 | 0.0005489923 | -0.2251345 | 0.06441938 | 64.81626 | 1.831199 | -0.2385256 | -2.12937 | 0.4171588 | 1.730796 | 0.6395936 | 2.558654 | 1.751896 | 3.499051 | -1.300367 | -1.211415 | -0.358544 | 0.4752867 | -2.114673 | -1.705993 | 0.5304544 | 0.9285219 | 0.006227165 | 0.02500381 | 0.03110762 | 0.04894268 | 138918267.3
G113 | 48.10314 | 2.611117 | -0.2670509 | -3.507142 | -2.717629 | 2.511499 | 0.8033194 | 0.1963933 | 3.451185 | 12.20093 | 1.345118 | -0.1896377 | 4.855012 | -3.538748 | 1.510922 | 2.395265 | 4.706609 | 0.1624247 | 37.07442 | -2.843993 | -0.5362137 | -3.331576 | 4.564961 | -2.385361 | -3.909698 | -3.928598 | -3.918632 | 2.621512 | -1.112242 | 0.992902 | 1.983706 | 1.691416 | -1.63706 | 0.7111125 | -0.974405 | 0.3050229 | 0.01641329 | 0.005840197 | 0.04469413 | 0.03507258 | 114160198.5
G114 | 12.23653 | -3.511763 | 4.847183 | 0.4560575 | -2.042492 | -0.2624078 | -0.2893797 | 0.1758487 | 0.1160427 | 2.166297 | -0.451323 | 1.107326 | 0.05818774 | -0.2916334 | 0.2731412 | -0.3592033 | 0.4492894 | -0.01503605 | 77.22474 | 0.8457136 | 4.019322 | 3.768449 | 0.4653667 | -4.673467 | -3.381913 | -3.668227 | 3.369804 | 8.372437 | 3.117373 | -9.973831 | -4.282693 | 1.868759 | 4.662734 | 4.030496 | 3.043089 | -3.470811 | 0.005087817 | 0.02566221 | 0.03458696 | 0.03471736 | 136492822.7
G115 | 46.49654 | -2.192505 | -2.626288 | -3.002026 | 2.920175 | 1.222654 | -2.61938 | 0.9572929 | 1.696294 | 12.9457 | -0.626995 | -0.6574441 | 2.441107 | 2.129316 | -1.761745 | -1.46219 | 2.723701 | -0.3521747 | 38.45552 | 4.975833 | 2.379796 | -1.294424 | -3.053452 | 2.046423 | 2.011477 | -4.180577 | 1.0404 | 2.102247 | -2.156334 | 0.903935 | 1.855343 | -1.996039 | -1.507333 | 2.070092 | 0.4995839 | -2.38452 | 0.01840462 | 0.02501877 | 0.03844097 | 0.02364286 | 122789125.7
G116 | 45.30888 | -1.579755 | -1.462537 | -3.897453 | -4.154275 | -1.544903 | 2.127791 | -2.551488 | -2.730115 | 12.58845 | -2.051924 | 0.6275797 | 1.580047 | 0.8555745 | -1.625571 | 1.122259 | 4.107266 | 0.02329418 | 41.08379 | 4.905643 | 0.9733996 | 1.797728 | 2.66188 | 3.036187 | -2.347322 | -1.203623 | 1.804706 | 1.01889 | -1.273964 | -0.1384425 | 0.5196779 | 0.6368208 | 0.1342869 | -0.9027285 | -0.3521548 | 0.9021166 | 0.01959802 | 0.03004351 | 0.03470405 | 0.04607252 | 120500166.2
G117 | 51.2259 | -1.474331 | 1.488182 | 5.309997 | 2.576504 | -1.725088 | 1.667034 | 5.041543 | 4.109474 | 9.125985 | -0.8609436 | -1.224702 | -1.432834 | 1.093687 | 0.6236693 | -0.6571948 | -1.208677 | 0.9211052 | 37.50851 | 3.277235 | 0.4563529 | -3.484788 | -3.179956 | 1.247961 | -0.9039382 | -4.253739 | -4.71697 | 2.139599 | -0.9419605 | -0.7198329 | -0.3923755 | -0.4902348 | -0.1465418 | -0.1059009 | 0.420873 | -0.3136092 | 0.01769345 | 0.02936878 | 0.03752281 | 0.03281637 | 109318661.7
G118 | 46.82682 | -1.907011 | 3.251103 | -0.1134262 | 3.534247 | -2.250428 | -3.871188 | 4.401165 | 2.897375 | 11.20173 | 4.426267 | 0.3364401 | 1.282115 | 2.992832 | 0.3090856 | 3.485945 | -0.617166 | 3.258648 | 40.47848 | -2.244023 | -2.821646 | -0.5226912 | -7.241776 | 0.6860301 | 0.1982455 | -3.36362 | -5.788228 | 1.492972 | -0.2752329 | -0.7658967 | -0.6459982 | 0.7146971 | 1.255312 | 0.1869963 | -0.4203791 | -0.3677943 | 0.01811004 | 0.02772051 | 0.04036629 | 0.02846046 | 112981535.0
G119 | 48.28752 | -3.639259 | 4.978648 | 3.838011 | -5.148244 | 1.542457 | 6.24274 | -1.903736 | 0.170434 | 10.50083 | -0.1819233 | -0.04352526 | -1.518903 | -0.8137813 | -0.01105998 | 1.737046 | -3.252074 | -0.8308722 | 40.13118 | 4.645841 | -4.923626 | -2.040996 | 5.096717 | -1.116934 | -7.253837 | 4.599675 | 0.5585315 | 1.08047 | -0.8246578 | -0.01149775 | -0.2781115 | 0.8653078 | -0.4144714 | -0.7259487 | 0.5561354 | 0.1019071 | 0.01914703 | 0.01877733 | 0.04378034 | 0.0270578 | 116541981.3
G120 | 33.08289 | -10.5828 | 2.786469 | -0.7744338 | 3.579579 | -1.118303 | 1.15399 | 1.69004 | -2.003627 | 7.632619 | -0.9265919 | -0.5368147 | -1.324793 | 0.336757 | 0.7724073 | -0.4003433 | 0.7423516 | -0.046177 | 55.20039 | 9.613312 | -2.079613 | 2.33754 | -4.279196 | -0.6354349 | -0.9582228 | -2.69613 | 1.648068 | 4.084101 | 1.896077 | -0.1700412 | -0.2383135 | 0.3628594 | 0.9813305 | 0.2045759 | 0.263739 | 0.4017362 | 0.01913115 | 0.01665857 | 0.04226628 | 0.03534423 | 126886506.3
G121 | 27.60161 | -1.183703 | 3.77979 | -4.067979 | -2.433622 | -1.778413 | -2.092995 | -1.127156 | -0.2656347 | 7.981907 | 1.57366 | -0.2907385 | 0.1480403 | -0.7132404 | -0.6734464 | 1.641173 | 0.1679227 | -0.3277533 | 57.40907 | -3.424234 | -3.47018 | 3.020733 | 2.538622 | 3.537677 | 0.1472891 | -1.637851 | -0.0500232 | 7.007415 | 3.034277 | -0.01887008 | 0.899206 | 0.6082402 | -1.085818 | 0.304533 | 2.597084 | 0.6434121 | 0.01835976 | 0.01711342 | 0.03756406 | 0.03799396 | 126945538.9
G122 | 28.63718 | -3.181769 | 2.378032 | -1.850761 | -2.719725 | 2.793354 | -0.1524796 | -3.926207 | 2.173202 | 7.965599 | -4.368767 | -1.321614 | 1.001204 | -1.084488 | -2.392777 | 0.8598222 | 0.7435358 | -1.281819 | 54.04713 | 1.921975 | -2.086898 | -0.210708 | 3.109604 | -1.01748 | -2.582828 | 3.077853 | -1.115831 | 9.350087 | 5.628561 | 1.030479 | 1.060266 | 0.6946091 | 0.6169034 | 1.875487 | 0.1048173 | 0.2244481 | 0.01968881 | 0.02081966 | 0.05231148 | 0.03083292 | 128686410.1
G123 | 33.13823 | 4.0405 | -2.502662 | -1.772636 | 10.67668 | -0.3523232 | 0.2787307 | 4.016181 | -2.973479 | 8.432308 | 0.04489089 | 0.8810379 | -0.6310508 | 2.870428 | -0.2083432 | -1.464247 | 1.520294 | 0.6213651 | 55.07928 | -4.981991 | 2.706735 | 2.276586 | -12.29992 | 0.1385067 | 2.264266 | -6.173614 | 2.329952 | 3.350181 | 0.8965995 | -1.085111 | 0.1271004 | -1.247186 | 0.4221583 | -1.07875 | 0.6371391 | 0.02216135 | 0.02102359 | 0.02192275 | 0.04831267 | 0.03523869 | 124409976.1
G124 | 34.16478 | -4.207045 | 5.593367 | -0.01939634 | -1.453646 | -0.9095015 | 2.592212 | 2.449567 | 0.3625977 | 7.66348 | -2.597325 | 0.09511338 | -0.6545836 | -1.239659 | 0.01699357 | 0.2627023 | 1.705891 | 1.429805 | 52.43914 | 3.041802 | -2.710725 | -1.186495 | 4.226754 | 1.345666 | -1.632187 | -2.891254 | -2.123011 | 5.732591 | 3.762568 | -2.977755 | 1.860476 | -1.533449 | -0.4531591 | -1.222727 | -1.264204 | 0.3306098 | 0.01947635 | 0.00611441 | 0.05252628 | 0.03759437 | 121595061.2
G125 | 12.48097 | 0.8378919 | 2.971316 | 1.409092 | -0.9543841 | -0.2901647 | -1.082258 | -0.09679492 | 1.26802 | 1.967947 | 0.04355491 | 0.8749435 | 0.07246522 | 0.1702848 | -0.0008202928 | -0.2991646 | 0.1430073 | 0.3528559 | 77.88187 | -1.273621 | 2.50761 | 1.004179 | -4.001886 | -2.583871 | -0.9507245 | 2.44452 | 0.4726283 | 7.669212 | 0.3921742 | -6.353869 | -2.485736 | 4.785985 | 2.874856 | 2.332148 | -2.490733 | -2.093504 | 0.005359556 | 0.02281934 | 0.0472798 | 0.03590267 | 126969481.5
G126 | 32.199 | -4.790206 | 3.337048 | 1.269005 | -0.9675619 | 0.3449787 | -0.6537243 | -0.2456086 | -4.383257 | 6.662052 | -0.08670131 | -0.1342217 | 0.5582367 | -0.4627946 | 2.121799 | 0.6925481 | 1.625319 | -2.376267 | 54.67398 | 4.229554 | 1.366501 | -1.817625 | 2.707621 | -0.09309807 | 0.123682 | -1.440826 | 5.514167 | 6.464969 | 0.6473538 | -4.569328 | -0.009617968 | -1.277264 | -2.373677 | -0.1625047 | 0.06111583 | 1.245358 | 0.02041417 | 0.006766899 | 0.06542456 | 0.03706083 | 125318873.1